## Sheet1
Reference ID | FORMULA | Microstructure | Processing method | HV | Type of test | Test temperature | YS (MPa) | UTS (MPa) | Elongation (%) | Elongation plastic (%) | doi | year | Al | Cu | Co | Cr | Fe | Hf | Mn | Mo | Nb | Ni | Re | Ta | Ti | V | W | Zr | Sum | Density Avg | Tm Avg | Pugh_Ratio_avgr | V_avgr | B_avgr | G_avgr | E_avgr | G_avgr | C11 | C12 | C44 | VEC Avg | R | Sconf | B_Delt | V_Delt | G_Delt | R_Delt | G Var | R Var | V Var | B Var | YS 25C PRIOR | HV 25C PRIOR | YS T C PRIOR | HV T C PRIOR
74 | Hf0.5 Nb0.667 Ta0.333 Ti1 Zr0.833 | BCC | WROUGHT |  | C | -268.8 | 2250 |  |  |  | 10.1016/j.msea.2017.10.073 | 2018 | 0 | 0 | 0 | 0 | 0 | 0.150015 | 0 | 0 | 0.20012 | 0 | 0 | 0.09990999 | 0.30003 | 0 | 0 | 0.249925 | 1 | 8.360672 | 2369.17 | 3.011306 | 0.3505071 | 126.2755 | 41.9338 | 113.2638 | 40.24782 | 135.809 | 120.4151 | 37.27009 | 4.30003 | 151.6392 | 1.544426 | 0.03405603 | 0.003990099 | 0.0356991 | 0.0007965634 | 0.2483585 | 0.04190869 | 0.08391241 | 0.2914097 | 293.0235 | 239.637 | 693.2932 | 362.0811
74 | Hf0.5 Nb0.667 Ta0.333 Ti1 Zr0.833 | BCC | WROUGHT |  | C | -268.8 | 2210 |  |  |  | 10.1016/j.msea.2017.10.073 | 2018 | 0 | 0 | 0 | 0 | 0 | 0.150015 | 0 | 0 | 0.20012 | 0 | 0 | 0.09990999 | 0.30003 | 0 | 0 | 0.249925 | 1 | 8.360672 | 2369.17 | 3.011306 | 0.3505071 | 126.2755 | 41.9338 | 113.2638 | 40.24782 | 135.809 | 120.4151 | 37.27009 | 4.30003 | 151.6392 | 1.544426 | 0.03405603 | 0.003990099 | 0.0356991 | 0.0007965634 | 0.2483585 | 0.04190869 | 0.08391241 | 0.2914097 | 293.0235 | 239.637 | 693.2932 | 362.0811
74 | Hf0.5 Nb0.667 Ta0.333 Ti1 Zr0.833 | BCC | WROUGHT |  | C | -196 | 1880 |  |  |  | 10.1016/j.msea.2017.10.073 | 2018 | 0 | 0 | 0 | 0 | 0 | 0.150015 | 0 | 0 | 0.20012 | 0 | 0 | 0.09990999 | 0.30003 | 0 | 0 | 0.249925 | 1 | 8.360672 | 2369.17 | 3.011306 | 0.3505071 | 126.2755 | 41.9338 | 113.2638 | 40.24782 | 135.809 | 120.4151 | 37.27009 | 4.30003 | 151.6392 | 1.544426 | 0.03405603 | 0.003990099 | 0.0356991 | 0.0007965634 | 0.2483585 | 0.04190869 | 0.08391241 | 0.2914097 | 293.0235 | 239.637 | 546.2005 | 317.0849
74 | Hf0.5 Nb0.667 Ta0.333 Ti1 Zr0.833 | BCC | WROUGHT |  | C | -196 | 1750 |  |  |  | 10.1016/j.msea.2017.10.073 | 2018 | 0 | 0 | 0 | 0 | 0 | 0.150015 | 0 | 0 | 0.20012 | 0 | 0 | 0.09990999 | 0.30003 | 0 | 0 | 0.249925 | 1 | 8.360672 | 2369.17 | 3.011306 | 0.3505071 | 126.2755 | 41.9338 | 113.2638 | 40.24782 | 135.809 | 120.4151 | 37.27009 | 4.30003 | 151.6392 | 1.544426 | 0.03405603 | 0.003990099 | 0.0356991 | 0.0007965634 | 0.2483585 | 0.04190869 | 0.08391241 | 0.2914097 | 293.0235 | 239.637 | 546.2005 | 317.0849
74 | Hf0.5 Nb0.667 Ta0.333 Ti1 Zr0.833 | BCC | WROUGHT |  | C | -153 | 1640 |  |  |  | 10.1016/j.msea.2017.10.073 | 2018 | 0 | 0 | 0 | 0 | 0 | 0.150015 | 0 | 0 | 0.20012 | 0 | 0 | 0.09990999 | 0.30003 | 0 | 0 | 0.249925 | 1 | 8.360672 | 2369.17 | 3.011306 | 0.3505071 | 126.2755 | 41.9338 | 113.2638 | 40.24782 | 135.809 | 120.4151 | 37.27009 | 4.30003 | 151.6392 | 1.544426 | 0.03405603 | 0.003990099 | 0.0356991 | 0.0007965634 | 0.2483585 | 0.04190869 | 0.08391241 | 0.2914097 | 293.0235 | 239.637 | 480.735 | 297.0587
74 | Hf0.5 Nb0.667 Ta0.333 Ti1 Zr0.833 | BCC | WROUGHT |  | C | -153 | 1550 |  |  |  | 10.1016/j.msea.2017.10.073 | 2018 | 0 | 0 | 0 | 0 | 0 | 0.150015 | 0 | 0 | 0.20012 | 0 | 0 | 0.09990999 | 0.30003 | 0 | 0 | 0.249925 | 1 | 8.360672 | 2369.17 | 3.011306 | 0.3505071 | 126.2755 | 41.9338 | 113.2638 | 40.24782 | 135.809 | 120.4151 | 37.27009 | 4.30003 | 151.6392 | 1.544426 | 0.03405603 | 0.003990099 | 0.0356991 | 0.0007965634 | 0.2483585 | 0.04190869 | 0.08391241 | 0.2914097 | 293.0235 | 239.637 | 480.735 | 297.0587
74 | Hf0.5 Nb0.667 Ta0.333 Ti1 Zr0.833 | BCC | WROUGHT |  | C | -103 | 1380 |  |  |  | 10.1016/j.msea.2017.10.073 | 2018 | 0 | 0 | 0 | 0 | 0 | 0.150015 | 0 | 0 | 0.20012 | 0 | 0 | 0.09990999 | 0.30003 | 0 | 0 | 0.249925 | 1 | 8.360672 | 2369.17 | 3.011306 | 0.3505071 | 126.2755 | 41.9338 | 113.2638 | 40.24782 | 135.809 | 120.4151 | 37.27009 | 4.30003 | 151.6392 | 1.544426 | 0.03405603 | 0.003990099 | 0.0356991 | 0.0007965634 | 0.2483585 | 0.04190869 | 0.08391241 | 0.2914097 | 293.0235 | 239.637 | 416.5404 | 277.4214
74 | Hf0.5 Nb0.667 Ta0.333 Ti1 Zr0.833 | BCC | WROUGHT |  | C | -103 | 1370 |  |  |  | 10.1016/j.msea.2017.10.073 | 2018 | 0 | 0 | 0 | 0 | 0 | 0.150015 | 0 | 0 | 0.20012 | 0 | 0 | 0.09990999 | 0.30003 | 0 | 0 | 0.249925 | 1 | 8.360672 | 2369.17 | 3.011306 | 0.3505071 | 126.2755 | 41.9338 | 113.2638 | 40.24782 | 135.809 | 120.4151 | 37.27009 | 4.30003 | 151.6392 | 1.544426 | 0.03405603 | 0.003990099 | 0.0356991 | 0.0007965634 | 0.2483585 | 0.04190869 | 0.08391241 | 0.2914097 | 293.0235 | 239.637 | 416.5404 | 277.4214
74 | Hf0.5 Nb0.667 Ta0.333 Ti1 Zr0.833 | BCC | WROUGHT |  | C | -43 | 1200 |  |  |  | 10.1016/j.msea.2017.10.073 | 2018 | 0 | 0 | 0 | 0 | 0 | 0.150015 | 0 | 0 | 0.20012 | 0 | 0 | 0.09990999 | 0.30003 | 0 | 0 | 0.249925 | 1 | 8.360672 | 2369.17 | 3.011306 | 0.3505071 | 126.2755 | 41.9338 | 113.2638 | 40.24782 | 135.809 | 120.4151 | 37.27009 | 4.30003 | 151.6392 | 1.544426 | 0.03405603 | 0.003990099 | 0.0356991 | 0.0007965634 | 0.2483585 | 0.04190869 | 0.08391241 | 0.2914097 | 293.0235 | 239.637 | 352.4508 | 257.8161
74 | Hf0.5 Nb0.667 Ta0.333 Ti1 Zr0.833 | BCC | WROUGHT |  | C | -43 | 1180 |  |  |  | 10.1016/j.msea.2017.10.073 | 2018 | 0 | 0 | 0 | 0 | 0 | 0.150015 | 0 | 0 | 0.20012 | 0 | 0 | 0.09990999 | 0.30003 | 0 | 0 | 0.249925 | 1 | 8.360672 | 2369.17 | 3.011306 | 0.3505071 | 126.2755 | 41.9338 | 113.2638 | 40.24782 | 135.809 | 120.4151 | 37.27009 | 4.30003 | 151.6392 | 1.544426 | 0.03405603 | 0.003990099 | 0.0356991 | 0.0007965634 | 0.2483585 | 0.04190869 | 0.08391241 | 0.2914097 | 293.0235 | 239.637 | 352.4508 | 257.8161
74 | Hf0.5 Nb0.667 Ta0.333 Ti1 Zr0.833 | BCC | WROUGHT |  | C | 72 | 1040 |  |  |  | 10.1016/j.msea.2017.10.073 | 2018 | 0 | 0 | 0 | 0 | 0 | 0.150015 | 0 | 0 | 0.20012 | 0 | 0 | 0.09990999 | 0.30003 | 0 | 0 | 0.249925 | 1 | 8.360672 | 2369.17 | 3.011306 | 0.3505071 | 126.2755 | 41.9338 | 113.2638 | 40.24782 | 135.809 | 120.4151 | 37.27009 | 4.30003 | 151.6392 | 1.544426 | 0.03405603 | 0.003990099 | 0.0356991 | 0.0007965634 | 0.2483585 | 0.04190869 | 0.08391241 | 0.2914097 | 293.0235 | 239.637 | 258.498 | 229.0756
74 | Hf0.5 Nb0.667 Ta0.333 Ti1 Zr0.833 | BCC | WROUGHT |  | C | 72 | 1020 |  |  |  | 10.1016/j.msea.2017.10.073 | 2018 | 0 | 0 | 0 | 0 | 0 | 0.150015 | 0 | 0 | 0.20012 | 0 | 0 | 0.09990999 | 0.30003 | 0 | 0 | 0.249925 | 1 | 8.360672 | 2369.17 | 3.011306 | 0.3505071 | 126.2755 | 41.9338 | 113.2638 | 40.24782 | 135.809 | 120.4151 | 37.27009 | 4.30003 | 151.6392 | 1.544426 | 0.03405603 | 0.003990099 | 0.0356991 | 0.0007965634 | 0.2483585 | 0.04190869 | 0.08391241 | 0.2914097 | 293.0235 | 239.637 | 258.498 | 229.0756
74 | Hf0.5 Nb0.667 Ta0.333 Ti1 Zr0.833 | BCC | WROUGHT |  | C | 25 | 1150 |  |  |  | 10.1016/j.msea.2017.10.073 | 2018 | 0 | 0 | 0 | 0 | 0 | 0.150015 | 0 | 0 | 0.20012 | 0 | 0 | 0.09990999 | 0.30003 | 0 | 0 | 0.249925 | 1 | 8.360672 | 2369.17 | 3.011306 | 0.3505071 | 126.2755 | 41.9338 | 113.2638 | 40.24782 | 135.809 | 120.4151 | 37.27009 | 4.30003 | 151.6392 | 1.544426 | 0.03405603 | 0.003990099 | 0.0356991 | 0.0007965634 | 0.2483585 | 0.04190869 | 0.08391241 | 0.2914097 | 293.0235 | 239.637 | 293.0235 | 239.637
74 | Hf0.5 Nb0.667 Ta0.333 Ti1 Zr0.833 | BCC | WROUGHT |  | C | 25 | 1100 |  |  |  | 10.1016/j.msea.2017.10.073 | 2018 | 0 | 0 | 0 | 0 | 0 | 0.150015 | 0 | 0 | 0.20012 | 0 | 0 | 0.09990999 | 0.30003 | 0 | 0 | 0.249925 | 1 | 8.360672 | 2369.17 | 3.011306 | 0.3505071 | 126.2755 | 41.9338 | 113.2638 | 40.24782 | 135.809 | 120.4151 | 37.27009 | 4.30003 | 151.6392 | 1.544426 | 0.03405603 | 0.003990099 | 0.0356991 | 0.0007965634 | 0.2483585 | 0.04190869 | 0.08391241 | 0.2914097 | 293.0235 | 239.637 | 293.0235 | 239.637
74 | Hf0.5 Nb0.667 Ta0.333 Ti1 Zr0.833 | BCC | WROUGHT |  | C | -268.8 | 2390 |  |  |  | 10.1016/j.msea.2017.10.073 | 2018 | 0 | 0 | 0 | 0 | 0 | 0.150015 | 0 | 0 | 0.20012 | 0 | 0 | 0.09990999 | 0.30003 | 0 | 0 | 0.249925 | 1 | 8.360672 | 2369.17 | 3.011306 | 0.3505071 | 126.2755 | 41.9338 | 113.2638 | 40.24782 | 135.809 | 120.4151 | 37.27009 | 4.30003 | 151.6392 | 1.544426 | 0.03405603 | 0.003990099 | 0.0356991 | 0.0007965634 | 0.2483585 | 0.04190869 | 0.08391241 | 0.2914097 | 293.0235 | 239.637 | 693.2932 | 362.0811
74 | Hf0.5 Nb0.667 Ta0.333 Ti1 Zr0.833 | BCC | WROUGHT |  | C | -196 | 1920 |  |  |  | 10.1016/j.msea.2017.10.073 | 2018 | 0 | 0 | 0 | 0 | 0 | 0.150015 | 0 | 0 | 0.20012 | 0 | 0 | 0.09990999 | 0.30003 | 0 | 0 | 0.249925 | 1 | 8.360672 | 2369.17 | 3.011306 | 0.3505071 | 126.2755 | 41.9338 | 113.2638 | 40.24782 | 135.809 | 120.4151 | 37.27009 | 4.30003 | 151.6392 | 1.544426 | 0.03405603 | 0.003990099 | 0.0356991 | 0.0007965634 | 0.2483585 | 0.04190869 | 0.08391241 | 0.2914097 | 293.0235 | 239.637 | 546.2005 | 317.0849
74 | Hf0.5 Nb0.667 Ta0.333 Ti1 Zr0.833 | BCC | WROUGHT |  | C | -153 | 1370 |  |  |  | 10.1016/j.msea.2017.10.073 | 2018 | 0 | 0 | 0 | 0 | 0 | 0.150015 | 0 | 0 | 0.20012 | 0 | 0 | 0.09990999 | 0.30003 | 0 | 0 | 0.249925 | 1 | 8.360672 | 2369.17 | 3.011306 | 0.3505071 | 126.2755 | 41.9338 | 113.2638 | 40.24782 | 135.809 | 120.4151 | 37.27009 | 4.30003 | 151.6392 | 1.544426 | 0.03405603 | 0.003990099 | 0.0356991 | 0.0007965634 | 0.2483585 | 0.04190869 | 0.08391241 | 0.2914097 | 293.0235 | 239.637 | 480.735 | 297.0587
74 | Hf0.5 Nb0.667 Ta0.333 Ti1 Zr0.833 | BCC | WROUGHT |  | C | -103 | 1250 |  |  |  | 10.1016/j.msea.2017.10.073 | 2018 | 0 | 0 | 0 | 0 | 0 | 0.150015 | 0 | 0 | 0.20012 | 0 | 0 | 0.09990999 | 0.30003 | 0 | 0 | 0.249925 | 1 | 8.360672 | 2369.17 | 3.011306 | 0.3505071 | 126.2755 | 41.9338 | 113.2638 | 40.24782 | 135.809 | 120.4151 | 37.27009 | 4.30003 | 151.6392 | 1.544426 | 0.03405603 | 0.003990099 | 0.0356991 | 0.0007965634 | 0.2483585 | 0.04190869 | 0.08391241 | 0.2914097 | 293.0235 | 239.637 | 416.5404 | 277.4214
74 | Hf0.5 Nb0.667 Ta0.333 Ti1 Zr0.833 | BCC | WROUGHT |  | C | -43 | 1020 |  |  |  | 10.1016/j.msea.2017.10.073 | 2018 | 0 | 0 | 0 | 0 | 0 | 0.150015 | 0 | 0 | 0.20012 | 0 | 0 | 0.09990999 | 0.30003 | 0 | 0 | 0.249925 | 1 | 8.360672 | 2369.17 | 3.011306 | 0.3505071 | 126.2755 | 41.9338 | 113.2638 | 40.24782 | 135.809 | 120.4151 | 37.27009 | 4.30003 | 151.6392 | 1.544426 | 0.03405603 | 0.003990099 | 0.0356991 | 0.0007965634 | 0.2483585 | 0.04190869 | 0.08391241 | 0.2914097 | 293.0235 | 239.637 | 352.4508 | 257.8161
74 | Hf0.5 Nb0.667 Ta0.333 Ti1 Zr0.833 | BCC | WROUGHT |  | C | 72 | 640 |  |  |  | 10.1016/j.msea.2017.10.073 | 2018 | 0 | 0 | 0 | 0 | 0 | 0.150015 | 0 | 0 | 0.20012 | 0 | 0 | 0.09990999 | 0.30003 | 0 | 0 | 0.249925 | 1 | 8.360672 | 2369.17 | 3.011306 | 0.3505071 | 126.2755 | 41.9338 | 113.2638 | 40.24782 | 135.809 | 120.4151 | 37.27009 | 4.30003 | 151.6392 | 1.544426 | 0.03405603 | 0.003990099 | 0.0356991 | 0.0007965634 | 0.2483585 | 0.04190869 | 0.08391241 | 0.2914097 | 293.0235 | 239.637 | 258.498 | 229.0756
74 | Hf0.5 Nb0.667 Ta0.333 Ti1 Zr0.833 | BCC | WROUGHT |  | C | 25 | 890 |  |  |  | 10.1016/j.msea.2017.10.073 | 2018 | 0 | 0 | 0 | 0 | 0 | 0.150015 | 0 | 0 | 0.20012 | 0 | 0 | 0.09990999 | 0.30003 | 0 | 0 | 0.249925 | 1 | 8.360672 | 2369.17 | 3.011306 | 0.3505071 | 126.2755 | 41.9338 | 113.2638 | 40.24782 | 135.809 | 120.4151 | 37.27009 | 4.30003 | 151.6392 | 1.544426 | 0.03405603 | 0.003990099 | 0.0356991 | 0.0007965634 | 0.2483585 | 0.04190869 | 0.08391241 | 0.2914097 | 293.0235 | 239.637 | 293.0235 | 239.637
76 | Hf0.787 Nb0.142 Ta0.142 Ti1 Zr0.787 | BCC | WROUGHT |  | T | 25 | 540 | 995 |  |  | 10.1080/21663831.2016.1221861 | 2016 | 0 | 0 | 0 | 0 | 0 | 0.2753674 | 0 | 0 | 0.04968509 | 0 | 0 | 0.04968509 | 0.349895 | 0 | 0 | 0.2753674 | 1 | 8.292208 | 2255.297 | 2.876821 | 0.3442442 | 112.2483 | 39.01819 | 104.8999 | 37.96046 | 101.6196 | 113.9019 | 40.85672 | 4.09937 | 153.3591 | 1.376001 | 0.03036528 | 0.001735486 | 0.0255531 | 0.000762499 | 0.2292424 | 0.04179894 | 0.0680421 | 0.2313936
79 | Hf1 Nb1 Ta1 Ti1 Zr1 | BCC | WROUGHT | 309 | T | 25 | 830 | 840 | 9.2 |  | 10.1016/j.actamat.2017.09.035 | 2018 | 0 | 0 | 0 | 0 | 0 | 0.2 | 0 | 0 | 0.2 | 0 | 0 | 0.2 | 0.2 | 0 | 0 | 0.2 | 1 | 9.9192 | 2523 | 3.091324 | 0.354 | 136.22 | 44.06526 | 119.32872 | 42.4 | 151.9 | 126.48 | 41.36 | 4.4 | 151.58 | 1.609438 | 0.04384472 | 0.003377063 | 0.05417826 | 0.0006467862 | 0.3015887 | 0.04078827 | 0.07909605 | 0.3048049 | 409.733 | 275.339 | 409.733 | 275.339
80 | Hf1 Nb1 Ta1 Ti1 Zr1 | BCC | WROUGHT | 366 | T | 25 | 1202 | 1295 | 4.7 |  | 10.1016/j.jallcom.2015.07.209 | 2015 | 0 | 0 | 0 | 0 | 0 | 0.2 | 0 | 0 | 0.2 | 0 | 0 | 0.2 | 0.2 | 0 | 0 | 0.2 | 1 | 9.9192 | 2523 | 3.091324 | 0.354 | 136.22 | 44.06526 | 119.32872 | 42.4 | 151.9 | 126.48 | 41.36 | 4.4 | 151.58 | 1.609438 | 0.04384472 | 0.003377063 | 0.05417826 | 0.0006467862 | 0.3015887 | 0.04078827 | 0.07909605 | 0.3048049 | 409.733 | 275.339 | 409.733 | 275.339
80 | Hf1 Nb1 Ta1 Ti1 Zr1 | BCC | WROUGHT | 351 | T | 25 | 1145 | 1262 | 9.7 |  | 10.1016/j.jallcom.2015.07.209 | 2015 | 0 | 0 | 0 | 0 | 0 | 0.2 | 0 | 0 | 0.2 | 0 | 0 | 0.2 | 0.2 | 0 | 0 | 0.2 | 1 | 9.9192 | 2523 | 3.091324 | 0.354 | 136.22 | 44.06526 | 119.32872 | 42.4 | 151.9 | 126.48 | 41.36 | 4.4 | 151.58 | 1.609438 | 0.04384472 | 0.003377063 | 0.05417826 | 0.0006467862 | 0.3015887 | 0.04078827 | 0.07909605 | 0.3048049 | 409.733 | 275.339 | 409.733 | 275.339
81 | Hf1 Nb1 Ta1 Ti1 Zr1 | BCC | WROUGHT |  | T | 25 | 958 | 974 |  |  | 10.1016/j.matlet.2016.08.060 | 2016 | 0 | 0 | 0 | 0 | 0 | 0.2 | 0 | 0 | 0.2 | 0 | 0 | 0.2 | 0.2 | 0 | 0 | 0.2 | 1 | 9.9192 | 2523 | 3.091324 | 0.354 | 136.22 | 44.06526 | 119.32872 | 42.4 | 151.9 | 126.48 | 41.36 | 4.4 | 151.58 | 1.609438 | 0.04384472 | 0.003377063 | 0.05417826 | 0.0006467862 | 0.3015887 | 0.04078827 | 0.07909605 | 0.3048049 | 409.733 | 275.339 | 409.733 | 275.339
81 | Hf1 Nb1 Ta1 Ti1 Zr1 | BCC | WROUGHT |  | T | 25 | 944 | 959 |  |  | 10.1016/j.matlet.2016.08.060 | 2016 | 0 | 0 | 0 | 0 | 0 | 0.2 | 0 | 0 | 0.2 | 0 | 0 | 0.2 | 0.2 | 0 | 0 | 0.2 | 1 | 9.9192 | 2523 | 3.091324 | 0.354 | 136.22 | 44.06526 | 119.32872 | 42.4 | 151.9 | 126.48 | 41.36 | 4.4 | 151.58 | 1.609438 | 0.04384472 | 0.003377063 | 0.05417826 | 0.0006467862 | 0.3015887 | 0.04078827 | 0.07909605 | 0.3048049 | 409.733 | 275.339 | 409.733 | 275.339
81 | Hf1 Nb1 Ta1 Ti1 Zr1 | BCC | WROUGHT |  | T | 25 | 940 | 953 |  |  | 10.1016/j.matlet.2016.08.060 | 2016 | 0 | 0 | 0 | 0 | 0 | 0.2 | 0 | 0 | 0.2 | 0 | 0 | 0.2 | 0.2 | 0 | 0 | 0.2 | 1 | 9.9192 | 2523 | 3.091324 | 0.354 | 136.22 | 44.06526 | 119.32872 | 42.4 | 151.9 | 126.48 | 41.36 | 4.4 | 151.58 | 1.609438 | 0.04384472 | 0.003377063 | 0.05417826 | 0.0006467862 | 0.3015887 | 0.04078827 | 0.07909605 | 0.3048049 | 409.733 | 275.339 | 409.733 | 275.339
82 | Hf1 Nb1 Ta1 Ti1 Zr1 | BCC | WROUGHT |  | T | 25 | 940 | 1080 |  |  | 10.1016/j.actamat.2017.09.062 | 2018 | 0 | 0 | 0 | 0 | 0 | 0.2 | 0 | 0 | 0.2 | 0 | 0 | 0.2 | 0.2 | 0 | 0 | 0.2 | 1 | 9.9192 | 2523 | 3.091324 | 0.354 | 136.22 | 44.06526 | 119.32872 | 42.4 | 151.9 | 126.48 | 41.36 | 4.4 | 151.58 | 1.609438 | 0.04384472 | 0.003377063 | 0.05417826 | 0.0006467862 | 0.3015887 | 0.04078827 | 0.07909605 | 0.3048049 | 409.733 | 275.339 | 409.733 | 275.339
154 | Hf1 Nb1 Ta1 Ti1 Zr1 | BCC | WROUGHT | [7 empty] | 10.1016/j.matchar.2018.07.015 | 2019 | 0 | 0 | 0 | 0 | 0 | 0.2 | 0 | 0 | 0.2 | 0 | 0 | 0.2 | 0.2 | 0 | 0 | 0.2 | 1 | 9.9192 | 2523 | 3.091324 | 0.354 | 136.22 | 44.06526 | 119.32872 | 42.4 | 151.9 | 126.48 | 41.36 | 4.4 | 151.58 | 1.609438 | 0.04384472 | 0.003377063 | 0.05417826 | 0.0006467862 | 0.3015887 | 0.04078827 | 0.07909605 | 0.3048049 | 409.733 | 275.339
156 | Hf1 Nb1 Ti1 Zr1 | BCC | WROUGHT | [7 empty] | 10.1016/j.intermet.2019.04.003 | 2019 | 0 | 0 | 0 | 0 | 0 | 0.25 | 0 | 0 | 0.25 | 0 | 0 | 0 | 0.25 | 0 | 0 | 0.25 | 1 | 8.2265 | 2331.25 | 3.175439 | 0.3575 | 120.275 | 37.87666 | 102.835125 | 36.25 | 124.65 | 116.8 | 34.1 | 4.25 | 152.8 | 1.386294 | 0.04273059 | 0.00353318 | 0.01081137 | 0.0005863497 | 0.146602 | 0.04156661 | 0.0847857 | 0.2471631 | 148.583 | 195.4521
164 | Co0.986 Cr0.952 Fe0.933 Mn0.914 Ni1 | BCC | WROUGHT |  | T | 25 | 1290 | 1415 | 1.1 |  | 10.1016/j.msea.2019.01.112 | 2019 | 0 | 0 | 0.2060606 | 0.1989551 | 0.1949843 | 0 | 0.1910136 | 0 | 0 | 0.2089864 | 0 | 0 | 0 | 0 | 0 | 0 | 1 | 8.080297 | 1958.108 | 2.11886 | 0.2961009 | 160.2642 | 75.637 | 196.0664 | 85.2204 | 210.4713 | 169.4306 | 98.84581 | 6.592685 | 129.5242 | 1.608877 | 0.0340494 | 0.01682253 | 0.05388437 | 0.0004973212 | 0.2362063 | 0.0377212 | 0.1581532 | 0.2164842 | 20.92976 | 156.4025 | 20.92976 | 156.4025
203 | Hf1 Nb1 Ta1 Ti1 Zr1 | BCC | WROUGHT |  | T | 25 | 985 | 1004 | 15.7 |  | 10.1016/j.jallcom.2019.04.291 | 2019 | 0 | 0 | 0 | 0 | 0 | 0.2 | 0 | 0 | 0.2 | 0 | 0 | 0.2 | 0.2 | 0 | 0 | 0.2 | 1 | 9.9192 | 2523 | 3.091324 | 0.354 | 136.22 | 44.06526 | 119.32872 | 42.4 | 151.9 | 126.48 | 41.36 | 4.4 | 151.58 | 1.609438 | 0.04384472 | 0.003377063 | 0.05417826 | 0.0006467862 | 0.3015887 | 0.04078827 | 0.07909605 | 0.3048049 | 409.733 | 275.339 | 409.733 | 275.339
203 | Hf1 Nb1 Ta1 Ti1 Zr1 | BCC | WROUGHT |  | T | 25 | 972 | 999.5 | 12.6 |  | 10.1016/j.jallcom.2019.04.291 | 2019 | 0 | 0 | 0 | 0 | 0 | 0.2 | 0 | 0 | 0.2 | 0 | 0 | 0.2 | 0.2 | 0 | 0 | 0.2 | 1 | 9.9192 | 2523 | 3.091324 | 0.354 | 136.22 | 44.06526 | 119.32872 | 42.4 | 151.9 | 126.48 | 41.36 | 4.4 | 151.58 | 1.609438 | 0.04384472 | 0.003377063 | 0.05417826 | 0.0006467862 | 0.3015887 | 0.04078827 | 0.07909605 | 0.3048049 | 409.733 | 275.339 | 409.733 | 275.339
203 | Hf1 Nb1 Ta1 Ti1 Zr1 | BCC | WROUGHT |  | T | 25 | 967 | 980.6 | 10.8 |  | 10.1016/j.jallcom.2019.04.291 | 2019 | 0 | 0 | 0 | 0 | 0 | 0.2 | 0 | 0 | 0.2 | 0 | 0 | 0.2 | 0.2 | 0 | 0 | 0.2 | 1 | 9.9192 | 2523 | 3.091324 | 0.354 | 136.22 | 44.06526 | 119.32872 | 42.4 | 151.9 | 126.48 | 41.36 | 4.4 | 151.58 | 1.609438 | 0.04384472 | 0.003377063 | 0.05417826 | 0.0006467862 | 0.3015887 | 0.04078827 | 0.07909605 | 0.3048049 | 409.733 | 275.339 | 409.733 | 275.339
235 | Hf1 Nb1 Ta1 Ti1 Zr1 | BCC | WROUGHT |  |  | 20 |  |  |  |  | 10.1016/j.jallcom.2019.05.322 | 2019 | 0 | 0 | 0 | 0 | 0 | 0.2 | 0 | 0 | 0.2 | 0 | 0 | 0.2 | 0.2 | 0 | 0 | 0.2 | 1 | 9.9192 | 2523 | 3.091324 | 0.354 | 136.22 | 44.06526 | 119.32872 | 42.4 | 151.9 | 126.48 | 41.36 | 4.4 | 151.58 | 1.609438 | 0.04384472 | 0.003377063 | 0.05417826 | 0.0006467862 | 0.3015887 | 0.04078827 | 0.07909605 | 0.3048049 | 409.733 | 275.339 | 414.192 | 276.703
235 | Hf1 Nb1 Ta1 Ti1 Zr1 | BCC | WROUGHT |  |  | 40 |  |  |  |  | 10.1016/j.jallcom.2019.05.322 | 2019 | 0 | 0 | 0 | 0 | 0 | 0.2 | 0 | 0 | 0.2 | 0 | 0 | 0.2 | 0.2 | 0 | 0 | 0.2 | 1 | 9.9192 | 2523 | 3.091324 | 0.354 | 136.22 | 44.06526 | 119.32872 | 42.4 | 151.9 | 126.48 | 41.36 | 4.4 | 151.58 | 1.609438 | 0.04384472 | 0.003377063 | 0.05417826 | 0.0006467862 | 0.3015887 | 0.04078827 | 0.07909605 | 0.3048049 | 409.733 | 275.339 | 396.6806 | 271.3461
235 | Hf1 Nb1 Ta1 Ti1 Zr1 | BCC | WROUGHT |  |  | 60 |  |  |  |  | 10.1016/j.jallcom.2019.05.322 | 2019 | 0 | 0 | 0 | 0 | 0 | 0.2 | 0 | 0 | 0.2 | 0 | 0 | 0.2 | 0.2 | 0 | 0 | 0.2 | 1 | 9.9192 | 2523 | 3.091324 | 0.354 | 136.22 | 44.06526 | 119.32872 | 42.4 | 151.9 | 126.48 | 41.36 | 4.4 | 151.58 | 1.609438 | 0.04384472 | 0.003377063 | 0.05417826 | 0.0006467862 | 0.3015887 | 0.04078827 | 0.07909605 | 0.3048049 | 409.733 | 275.339 | 380.0037 | 266.2446
235 | Hf1 Nb1 Ta1 Ti1 Zr1 | BCC | WROUGHT |  |  | 80 |  |  |  |  | 10.1016/j.jallcom.2019.05.322 | 2019 | 0 | 0 | 0 | 0 | 0 | 0.2 | 0 | 0 | 0.2 | 0 | 0 | 0.2 | 0.2 | 0 | 0 | 0.2 | 1 | 9.9192 | 2523 | 3.091324 | 0.354 | 136.22 | 44.06526 | 119.32872 | 42.4 | 151.9 | 126.48 | 41.36 | 4.4 | 151.58 | 1.609438 | 0.04384472 | 0.003377063 | 0.05417826 | 0.0006467862 | 0.3015887 | 0.04078827 | 0.07909605 | 0.3048049 | 409.733 | 275.339 | 364.1123 | 261.3834
235 | Hf1 Nb1 Ta1 Ti1 Zr1 | BCC | WROUGHT |  |  | 100 |  |  |  |  | 10.1016/j.jallcom.2019.05.322 | 2019 | 0 | 0 | 0 | 0 | 0 | 0.2 | 0 | 0 | 0.2 | 0 | 0 | 0.2 | 0.2 | 0 | 0 | 0.2 | 1 | 9.9192 | 2523 | 3.091324 | 0.354 | 136.22 | 44.06526 | 119.32872 | 42.4 | 151.9 | 126.48 | 41.36 | 4.4 | 151.58 | 1.609438 | 0.04384472 | 0.003377063 | 0.05417826 | 0.0006467862 | 0.3015887 | 0.04078827 | 0.07909605 | 0.3048049 | 409.733 | 275.339 | 348.9613 | 256.7486
235 | Hf1 Nb1 Ta1 Ti1 Zr1 | BCC | WROUGHT |  |  | 120 |  |  |  |  | 10.1016/j.jallcom.2019.05.322 | 2019 | 0 | 0 | 0 | 0 | 0 | 0.2 | 0 | 0 | 0.2 | 0 | 0 | 0.2 | 0.2 | 0 | 0 | 0.2 | 1 | 9.9192 | 2523 | 3.091324 | 0.354 | 136.22 | 44.06526 | 119.32872 | 42.4 | 151.9 | 126.48 | 41.36 | 4.4 | 151.58 | 1.609438 | 0.04384472 | 0.003377063 | 0.05417826 | 0.0006467862 | 0.3015887 | 0.04078827 | 0.07909605 | 0.3048049 | 409.733 | 275.339 | 334.5092 | 252.3277
235 | Hf1 Nb1 Ta1 Ti1 Zr1 | BCC | WROUGHT |  |  | 140 |  |  |  |  | 10.1016/j.jallcom.2019.05.322 | 2019 | 0 | 0 | 0 | 0 | 0 | 0.2 | 0 | 0 | 0.2 | 0 | 0 | 0.2 | 0.2 | 0 | 0 | 0.2 | 1 | 9.9192 | 2523 | 3.091324 | 0.354 | 136.22 | 44.06526 | 119.32872 | 42.4 | 151.9 | 126.48 | 41.36 | 4.4 | 151.58 | 1.609438 | 0.04384472 | 0.003377063 | 0.05417826 | 0.0006467862 | 0.3015887 | 0.04078827 | 0.07909605 | 0.3048049 | 409.733 | 275.339 | 320.7176 | 248.1088
235 | Hf1 Nb1 Ta1 Ti1 Zr1 | BCC | WROUGHT |  |  | 160 |  |  |  |  | 10.1016/j.jallcom.2019.05.322 | 2019 | 0 | 0 | 0 | 0 | 0 | 0.2 | 0 | 0 | 0.2 | 0 | 0 | 0.2 | 0.2 | 0 | 0 | 0.2 | 1 | 9.9192 | 2523 | 3.091324 | 0.354 | 136.22 | 44.06526 | 119.32872 | 42.4 | 151.9 | 126.48 | 41.36 | 4.4 | 151.58 | 1.609438 | 0.04384472 | 0.003377063 | 0.05417826 | 0.0006467862 | 0.3015887 | 0.04078827 | 0.07909605 | 0.3048049 | 409.733 | 275.339 | 307.551 | 244.0811
235 | Hf1 Nb1 Ta1 Ti1 Zr1 | BCC | WROUGHT |  |  | 180 |  |  |  |  | 10.1016/j.jallcom.2019.05.322 | 2019 | 0 | 0 | 0 | 0 | 0 | 0.2 | 0 | 0 | 0.2 | 0 | 0 | 0.2 | 0.2 | 0 | 0 | 0.2 | 1 | 9.9192 | 2523 | 3.091324 | 0.354 | 136.22 | 44.06526 | 119.32872 | 42.4 | 151.9 | 126.48 | 41.36 | 4.4 | 151.58 | 1.609438 | 0.04384472 | 0.003377063 | 0.05417826 | 0.0006467862 | 0.3015887 | 0.04078827 | 0.07909605 | 0.3048049 | 409.733 | 275.339 | 294.9763 | 240.2344
235 | Hf1 Nb1 Ta1 Ti1 Zr1 | BCC | WROUGHT |  |  | 200 |  |  |  |  | 10.1016/j.jallcom.2019.05.322 | 2019 | 0 | 0 | 0 | 0 | 0 | 0.2 | 0 | 0 | 0.2 | 0 | 0 | 0.2 | 0.2 | 0 | 0 | 0.2 | 1 | 9.9192 | 2523 | 3.091324 | 0.354 | 136.22 | 44.06526 | 119.32872 | 42.4 | 151.9 | 126.48 | 41.36 | 4.4 | 151.58 | 1.609438 | 0.04384472 | 0.003377063 | 0.05417826 | 0.0006467862 | 0.3015887 | 0.04078827 | 0.07909605 | 0.3048049 | 409.733 | 275.339 | 282.9625 | 236.5594
235 | Hf1 Nb1 Ta1 Ti1 Zr1 | BCC | WROUGHT |  |  | 220 |  |  |  |  | 10.1016/j.jallcom.2019.05.322 | 2019 | 0 | 0 | 0 | 0 | 0 | 0.2 | 0 | 0 | 0.2 | 0 | 0 | 0.2 | 0.2 | 0 | 0 | 0.2 | 1 | 9.9192 | 2523 | 3.091324 | 0.354 | 136.22 | 44.06526 | 119.32872 | 42.4 | 151.9 | 126.48 | 41.36 | 4.4 | 151.58 | 1.609438 | 0.04384472 | 0.003377063 | 0.05417826 | 0.0006467862 | 0.3015887 | 0.04078827 | 0.07909605 | 0.3048049 | 409.733 | 275.339 | 271.481 | 233.0471
235 | Hf1 Nb1 Ta1 Ti1 Zr1 | BCC | WROUGHT |  |  | 240 |  |  |  |  | 10.1016/j.jallcom.2019.05.322 | 2019 | 0 | 0 | 0 | 0 | 0 | 0.2 | 0 | 0 | 0.2 | 0 | 0 | 0.2 | 0.2 | 0 | 0 | 0.2 | 1 | 9.9192 | 2523 | 3.091324 | 0.354 | 136.22 | 44.06526 | 119.32872 | 42.4 | 151.9 | 126.48 | 41.36 | 4.4 | 151.58 | 1.609438 | 0.04384472 | 0.003377063 | 0.05417826 | 0.0006467862 | 0.3015887 | 0.04078827 | 0.07909605 | 0.3048049 | 409.733 | 275.339 | 260.5046 | 229.6894
235 | Hf1 Nb1 Ta1 Ti1 Zr1 | BCC | WROUGHT |  |  | 260 |  |  |  |  | 10.1016/j.jallcom.2019.05.322 | 2019 | 0 | 0 | 0 | 0 | 0 | 0.2 | 0 | 0 | 0.2 | 0 | 0 | 0.2 | 0.2 | 0 | 0 | 0.2 | 1 | 9.9192 | 2523 | 3.091324 | 0.354 | 136.22 | 44.06526 | 119.32872 | 42.4 | 151.9 | 126.48 | 41.36 | 4.4 | 151.58 | 1.609438 | 0.04384472 | 0.003377063 | 0.05417826 | 0.0006467862 | 0.3015887 | 0.04078827 | 0.07909605 | 0.3048049 | 409.733 | 275.339 | 250.0082 | 226.4785
235 | Hf1 Nb1 Ta1 Ti1 Zr1 | BCC | WROUGHT |  |  | 280 |  |  |  |  | 10.1016/j.jallcom.2019.05.322 | 2019 | 0 | 0 | 0 | 0 | 0 | 0.2 | 0 | 0 | 0.2 | 0 | 0 | 0.2 | 0.2 | 0 | 0 | 0.2 | 1 | 9.9192 | 2523 | 3.091324 | 0.354 | 136.22 | 44.06526 | 119.32872 | 42.4 | 151.9 | 126.48 | 41.36 | 4.4 | 151.58 | 1.609438 | 0.04384472 | 0.003377063 | 0.05417826 | 0.0006467862 | 0.3015887 | 0.04078827 | 0.07909605 | 0.3048049 | 409.733 | 275.339 | 239.968 | 223.4071
235 | Hf1 Nb1 Ta1 Ti1 Zr1 | BCC | WROUGHT |  |  | 300 |  |  |  |  | 10.1016/j.jallcom.2019.05.322 | 2019 | 0 | 0 | 0 | 0 | 0 | 0.2 | 0 | 0 | 0.2 | 0 | 0 | 0.2 | 0.2 | 0 | 0 | 0.2 | 1 | 9.9192 | 2523 | 3.091324 | 0.354 | 136.22 | 44.06526 | 119.32872 | 42.4 | 151.9 | 126.48 | 41.36 | 4.4 | 151.58 | 1.609438 | 0.04384472 | 0.003377063 | 0.05417826 | 0.0006467862 | 0.3015887 | 0.04078827 | 0.07909605 | 0.3048049 | 409.733 | 275.339 | 230.3616 | 220.4685
235 | Hf1 Nb1 Ta1 Ti1 Zr1 | BCC | WROUGHT |  |  | 320 |  |  |  |  | 10.1016/j.jallcom.2019.05.322 | 2019 | 0 | 0 | 0 | 0 | 0 | 0.2 | 0 | 0 | 0.2 | 0 | 0 | 0.2 | 0.2 | 0 | 0 | 0.2 | 1 | 9.9192 | 2523 | 3.091324 | 0.354 | 136.22 | 44.06526 | 119.32872 | 42.4 | 151.9 | 126.48 | 41.36 | 4.4 | 151.58 | 1.609438 | 0.04384472 | 0.003377063 | 0.05417826 | 0.0006467862 | 0.3015887 | 0.04078827 | 0.07909605 | 0.3048049 | 409.733 | 275.339 | 221.1682 | 217.6562
235 | Hf1 Nb1 Ta1 Ti1 Zr1 | BCC | WROUGHT |  |  | 340 |  |  |  |  | 10.1016/j.jallcom.2019.05.322 | 2019 | 0 | 0 | 0 | 0 | 0 | 0.2 | 0 | 0 | 0.2 | 0 | 0 | 0.2 | 0.2 | 0 | 0 | 0.2 | 1 | 9.9192 | 2523 | 3.091324 | 0.354 | 136.22 | 44.06526 | 119.32872 | 42.4 | 151.9 | 126.48 | 41.36 | 4.4 | 151.58 | 1.609438 | 0.04384472 | 0.003377063 | 0.05417826 | 0.0006467862 | 0.3015887 | 0.04078827 | 0.07909605 | 0.3048049 | 409.733 | 275.339 | 212.3679 | 214.9642
235 | Hf1 Nb1 Ta1 Ti1 Zr1 | BCC | WROUGHT |  |  | 360 |  |  |  |  | 10.1016/j.jallcom.2019.05.322 | 2019 | 0 | 0 | 0 | 0 | 0 | 0.2 | 0 | 0 | 0.2 | 0 | 0 | 0.2 | 0.2 | 0 | 0 | 0.2 | 1 | 9.9192 | 2523 | 3.091324 | 0.354 | 136.22 | 44.06526 | 119.32872 | 42.4 | 151.9 | 126.48 | 41.36 | 4.4 | 151.58 | 1.609438 | 0.04384472 | 0.003377063 | 0.05417826 | 0.0006467862 | 0.3015887 | 0.04078827 | 0.07909605 | 0.3048049 | 409.733 | 275.339 | 203.9421 | 212.3867
235 | Hf1 Nb1 Ta1 Ti1 Zr1 | BCC | WROUGHT |  |  | 380 |  |  |  |  | 10.1016/j.jallcom.2019.05.322 | 2019 | 0 | 0 | 0 | 0 | 0 | 0.2 | 0 | 0 | 0.2 | 0 | 0 | 0.2 | 0.2 | 0 | 0 | 0.2 | 1 | 9.9192 | 2523 | 3.091324 | 0.354 | 136.22 | 44.06526 | 119.32872 | 42.4 | 151.9 | 126.48 | 41.36 | 4.4 | 151.58 | 1.609438 | 0.04384472 | 0.003377063 | 0.05417826 | 0.0006467862 | 0.3015887 | 0.04078827 | 0.07909605 | 0.3048049 | 409.733 | 275.339 | 195.873 | 209.9183
235 | Hf1 Nb1 Ta1 Ti1 Zr1 | BCC | WROUGHT |  |  | 400 |  |  |  |  | 10.1016/j.jallcom.2019.05.322 | 2019 | 0 | 0 | 0 | 0 | 0 | 0.2 | 0 | 0 | 0.2 | 0 | 0 | 0.2 | 0.2 | 0 | 0 | 0.2 | 1 | 9.9192 | 2523 | 3.091324 | 0.354 | 136.22 | 44.06526 | 119.32872 | 42.4 | 151.9 | 126.48 | 41.36 | 4.4 | 151.58 | 1.609438 | 0.04384472 | 0.003377063 | 0.05417826 | 0.0006467862 | 0.3015887 | 0.04078827 | 0.07909605 | 0.3048049 | 409.733 | 275.339 | 188.1442 | 207.554
235 | Hf1 Nb1 Ta1 Ti1 Zr1 | BCC | WROUGHT |  |  | 420 |  |  |  |  | 10.1016/j.jallcom.2019.05.322 | 2019 | 0 | 0 | 0 | 0 | 0 | 0.2 | 0 | 0 | 0.2 | 0 | 0 | 0.2 | 0.2 | 0 | 0 | 0.2 | 1 | 9.9192 | 2523 | 3.091324 | 0.354 | 136.22 | 44.06526 | 119.32872 | 42.4 | 151.9 | 126.48 | 41.36 | 4.4 | 151.58 | 1.609438 | 0.04384472 | 0.003377063 | 0.05417826 | 0.0006467862 | 0.3015887 | 0.04078827 | 0.07909605 | 0.3048049 | 409.733 | 275.339 | 180.7397 | 205.289
235 | Hf1 Nb1 Ta1 Ti1 Zr1 | BCC | WROUGHT |  |  | 440 |  |  |  |  | 10.1016/j.jallcom.2019.05.322 | 2019 | 0 | 0 | 0 | 0 | 0 | 0.2 | 0 | 0 | 0.2 | 0 | 0 | 0.2 | 0.2 | 0 | 0 | 0.2 | 1 | 9.9192 | 2523 | 3.091324 | 0.354 | 136.22 | 44.06526 | 119.32872 | 42.4 | 151.9 | 126.48 | 41.36 | 4.4 | 151.58 | 1.609438 | 0.04384472 | 0.003377063 | 0.05417826 | 0.0006467862 | 0.3015887 | 0.04078827 | 0.07909605 | 0.3048049 | 409.733 | 275.339 | 173.6447 | 203.1186
235 | Hf1 Nb1 Ta1 Ti1 Zr1 | BCC | WROUGHT |  |  | 460 |  |  |  |  | 10.1016/j.jallcom.2019.05.322 | 2019 | 0 | 0 | 0 | 0 | 0 | 0.2 | 0 | 0 | 0.2 | 0 | 0 | 0.2 | 0.2 | 0 | 0 | 0.2 | 1 | 9.9192 | 2523 | 3.091324 | 0.354 | 136.22 | 44.06526 | 119.32872 | 42.4 | 151.9 | 126.48 | 41.36 | 4.4 | 151.58 | 1.609438 | 0.04384472 | 0.003377063 | 0.05417826 | 0.0006467862 | 0.3015887 | 0.04078827 | 0.07909605 | 0.3048049 | 409.733 | 275.339 | 166.8451 | 201.0386
235 | Hf1 Nb1 Ta1 Ti1 Zr1 | BCC | WROUGHT |  |  | 480 |  |  |  |  | 10.1016/j.jallcom.2019.05.322 | 2019 | 0 | 0 | 0 | 0 | 0 | 0.2 | 0 | 0 | 0.2 | 0 | 0 | 0.2 | 0.2 | 0 | 0 | 0.2 | 1 | 9.9192 | 2523 | 3.091324 | 0.354 | 136.22 | 44.06526 | 119.32872 | 42.4 | 151.9 | 126.48 | 41.36 | 4.4 | 151.58 | 1.609438 | 0.04384472 | 0.003377063 | 0.05417826 | 0.0006467862 | 0.3015887 | 0.04078827 | 0.07909605 | 0.3048049 | 409.733 | 275.339 | 160.3275 | 199.0448
235 | Hf1 Nb1 Ta1 Ti1 Zr1 | BCC | WROUGHT |  |  | 500 |  |  |  |  | 10.1016/j.jallcom.2019.05.322 | 2019 | 0 | 0 | 0 | 0 | 0 | 0.2 | 0 | 0 | 0.2 | 0 | 0 | 0.2 | 0.2 | 0 | 0 | 0.2 | 1 | 9.9192 | 2523 | 3.091324 | 0.354 | 136.22 | 44.06526 | 119.32872 | 42.4 | 151.9 | 126.48 | 41.36 | 4.4 | 151.58 | 1.609438 | 0.04384472 | 0.003377063 | 0.05417826 | 0.0006467862 | 0.3015887 | 0.04078827 | 0.07909605 | 0.3048049 | 409.733 | 275.339 | 154.0791 | 197.1334
235 | Hf1 Nb1 Ta1 Ti1 Zr1 | BCC | WROUGHT |  |  | 520 |  |  |  |  | 10.1016/j.jallcom.2019.05.322 | 2019 | 0 | 0 | 0 | 0 | 0 | 0.2 | 0 | 0 | 0.2 | 0 | 0 | 0.2 | 0.2 | 0 | 0 | 0.2 | 1 | 9.9192 | 2523 | 3.091324 | 0.354 | 136.22 | 44.06526 | 119.32872 | 42.4 | 151.9 | 126.48 | 41.36 | 4.4 | 151.58 | 1.609438 | 0.04384472 | 0.003377063 | 0.05417826 | 0.0006467862 | 0.3015887 | 0.04078827 | 0.07909605 | 0.3048049 | 409.733 | 275.339 | 148.088 | 195.3007
235 | Hf1 Nb1 Ta1 Ti1 Zr1 | BCC | WROUGHT |  |  | 540 |  |  |  |  | 10.1016/j.jallcom.2019.05.322 | 2019 | 0 | 0 | 0 | 0 | 0 | 0.2 | 0 | 0 | 0.2 | 0 | 0 | 0.2 | 0.2 | 0 | 0 | 0.2 | 1 | 9.9192 | 2523 | 3.091324 | 0.354 | 136.22 | 44.06526 | 119.32872 | 42.4 | 151.9 | 126.48 | 41.36 | 4.4 | 151.58 | 1.609438 | 0.04384472 | 0.003377063 | 0.05417826 | 0.0006467862 | 0.3015887 | 0.04078827 | 0.07909605 | 0.3048049 | 409.733 | 275.339 | 142.3426 | 193.5431
235 | Hf1 Nb1 Ta1 Ti1 Zr1 | BCC | WROUGHT |  |  | 560 |  |  |  |  | 10.1016/j.jallcom.2019.05.322 | 2019 | 0 | 0 | 0 | 0 | 0 | 0.2 | 0 | 0 | 0.2 | 0 | 0 | 0.2 | 0.2 | 0 | 0 | 0.2 | 1 | 9.9192 | 2523 | 3.091324 | 0.354 | 136.22 | 44.06526 | 119.32872 | 42.4 | 151.9 | 126.48 | 41.36 | 4.4 | 151.58 | 1.609438 | 0.04384472 | 0.003377063 | 0.05417826 | 0.0006467862 | 0.3015887 | 0.04078827 | 0.07909605 | 0.3048049 | 409.733 | 275.339 | 136.832 | 191.8575
235 | Hf1 Nb1 Ta1 Ti1 Zr1 | BCC | WROUGHT |  |  | 580 |  |  |  |  | 10.1016/j.jallcom.2019.05.322 | 2019 | 0 | 0 | 0 | 0 | 0 | 0.2 | 0 | 0 | 0.2 | 0 | 0 | 0.2 | 0.2 | 0 | 0 | 0.2 | 1 | 9.9192 | 2523 | 3.091324 | 0.354 | 136.22 | 44.06526 | 119.32872 | 42.4 | 151.9 | 126.48 | 41.36 | 4.4 | 151.58 | 1.609438 | 0.04384472 | 0.003377063 | 0.05417826 | 0.0006467862 | 0.3015887 | 0.04078827 | 0.07909605 | 0.3048049 | 409.733 | 275.339 | 131.546 | 190.2405
235 | Hf1 Nb1 Ta1 Ti1 Zr1 | BCC | WROUGHT |  |  | 600 |  |  |  |  | 10.1016/j.jallcom.2019.05.322 | 2019 | 0 | 0 | 0 | 0 | 0 | 0.2 | 0 | 0 | 0.2 | 0 | 0 | 0.2 | 0.2 | 0 | 0 | 0.2 | 1 | 9.9192 | 2523 | 3.091324 | 0.354 | 136.22 | 44.06526 | 119.32872 | 42.4 | 151.9 | 126.48 | 41.36 | 4.4 | 151.58 | 1.609438 | 0.04384472 | 0.003377063 | 0.05417826 | 0.0006467862 | 0.3015887 | 0.04078827 | 0.07909605 | 0.3048049 | 409.733 | 275.339 | 126.4748 | 188.6891
235 | Hf1 Nb1 Ta1 Ti1 Zr1 | BCC | WROUGHT |  |  | 620 |  |  |  |  | 10.1016/j.jallcom.2019.05.322 | 2019 | 0 | 0 | 0 | 0 | 0 | 0.2 | 0 | 0 | 0.2 | 0 | 0 | 0.2 | 0.2 | 0 | 0 | 0.2 | 1 | 9.9192 | 2523 | 3.091324 | 0.354 | 136.22 | 44.06526 | 119.32872 | 42.4 | 151.9 | 126.48 | 41.36 | 4.4 | 151.58 | 1.609438 | 0.04384472 | 0.003377063 | 0.05417826 | 0.0006467862 | 0.3015887 | 0.04078827 | 0.07909605 | 0.3048049 | 409.733 | 275.339 | 121.6088 | 187.2006
235 | Hf1 Nb1 Ta1 Ti1 Zr1 | BCC | WROUGHT |  |  | 640 |  |  |  |  | 10.1016/j.jallcom.2019.05.322 | 2019 | 0 | 0 | 0 | 0 | 0 | 0.2 | 0 | 0 | 0.2 | 0 | 0 | 0.2 | 0.2 | 0 | 0 | 0.2 | 1 | 9.9192 | 2523 | 3.091324 | 0.354 | 136.22 | 44.06526 | 119.32872 | 42.4 | 151.9 | 126.48 | 41.36 | 4.4 | 151.58 | 1.609438 | 0.04384472 | 0.003377063 | 0.05417826 | 0.0006467862 | 0.3015887 | 0.04078827 | 0.07909605 | 0.3048049 | 409.733 | 275.339 | 116.9394 | 185.7722
235 | Hf1 Nb1 Ta1 Ti1 Zr1 | BCC | WROUGHT |  |  | 660 |  |  |  |  | 10.1016/j.jallcom.2019.05.322 | 2019 | 0 | 0 | 0 | 0 | 0 | 0.2 | 0 | 0 | 0.2 | 0 | 0 | 0.2 | 0.2 | 0 | 0 | 0.2 | 1 | 9.9192 | 2523 | 3.091324 | 0.354 | 136.22 | 44.06526 | 119.32872 | 42.4 | 151.9 | 126.48 | 41.36 | 4.4 | 151.58 | 1.609438 | 0.04384472 | 0.003377063 | 0.05417826 | 0.0006467862 | 0.3015887 | 0.04078827 | 0.07909605 | 0.3048049 | 409.733 | 275.339 | 112.4579 | 184.4013
235 | Hf1 Nb1 Ta1 Ti1 Zr1 | BCC | WROUGHT |  |  | 680 |  |  |  |  | 10.1016/j.jallcom.2019.05.322 | 2019 | 0 | 0 | 0 | 0 | 0 | 0.2 | 0 | 0 | 0.2 | 0 | 0 | 0.2 | 0.2 | 0 | 0 | 0.2 | 1 | 9.9192 | 2523 | 3.091324 | 0.354 | 136.22 | 44.06526 | 119.32872 | 42.4 | 151.9 | 126.48 | 41.36 | 4.4 | 151.58 | 1.609438 | 0.04384472 | 0.003377063 | 0.05417826 | 0.0006467862 | 0.3015887 | 0.04078827 | 0.07909605 | 0.3048049 | 409.733 | 275.339 | 108.1562 | 183.0854
235 | Hf1 Nb1 Ta1 Ti1 Zr1 | BCC | WROUGHT |  |  | 700 |  |  |  |  | 10.1016/j.jallcom.2019.05.322 | 2019 | 0 | 0 | 0 | 0 | 0 | 0.2 | 0 | 0 | 0.2 | 0 | 0 | 0.2 | 0.2 | 0 | 0 | 0.2 | 1 | 9.9192 | 2523 | 3.091324 | 0.354 | 136.22 | 44.06526 | 119.32872 | 42.4 | 151.9 | 126.48 | 41.36 | 4.4 | 151.58 | 1.609438 | 0.04384472 | 0.003377063 | 0.05417826 | 0.0006467862 | 0.3015887 | 0.04078827 | 0.07909605 | 0.3048049 | 409.733 | 275.339 | 104.0268 | 181.8222
235 | Hf1 Nb1 Ta1 Ti1 Zr1 | BCC | WROUGHT |  |  | 720 |  |  |  |  | 10.1016/j.jallcom.2019.05.322 | 2019 | 0 | 0 | 0 | 0 | 0 | 0.2 | 0 | 0 | 0.2 | 0 | 0 | 0.2 | 0.2 | 0 | 0 | 0.2 | 1 | 9.9192 | 2523 | 3.091324 | 0.354 | 136.22 | 44.06526 | 119.32872 | 42.4 | 151.9 | 126.48 | 41.36 | 4.4 | 151.58 | 1.609438 | 0.04384472 | 0.003377063 | 0.05417826 | 0.0006467862 | 0.3015887 | 0.04078827 | 0.07909605 | 0.3048049 | 409.733 | 275.339 | 100.0623 | 180.6094
235 | Hf1 Nb1 Ta1 Ti1 Zr1 | BCC | WROUGHT |  |  | 740 |  |  |  |  | 10.1016/j.jallcom.2019.05.322 | 2019 | 0 | 0 | 0 | 0 | 0 | 0.2 | 0 | 0 | 0.2 | 0 | 0 | 0.2 | 0.2 | 0 | 0 | 0.2 | 1 | 9.9192 | 2523 | 3.091324 | 0.354 | 136.22 | 44.06526 | 119.32872 | 42.4 | 151.9 | 126.48 | 41.36 | 4.4 | 151.58 | 1.609438 | 0.04384472 | 0.003377063 | 0.05417826 | 0.0006467862 | 0.3015887 | 0.04078827 | 0.07909605 | 0.3048049 | 409.733 | 275.339 | 96.25559 | 179.445
235 | Hf1 Nb1 Ta1 Ti1 Zr1 | BCC | WROUGHT |  |  | 760 |  |  |  |  | 10.1016/j.jallcom.2019.05.322 | 2019 | 0 | 0 | 0 | 0 | 0 | 0.2 | 0 | 0 | 0.2 | 0 | 0 | 0.2 | 0.2 | 0 | 0 | 0.2 | 1 | 9.9192 | 2523 | 3.091324 | 0.354 | 136.22 | 44.06526 | 119.32872 | 42.4 | 151.9 | 126.48 | 41.36 | 4.4 | 151.58 | 1.609438 | 0.04384472 | 0.003377063 | 0.05417826 | 0.0006467862 | 0.3015887 | 0.04078827 | 0.07909605 | 0.3048049 | 409.733 | 275.339 | 92.60009 | 178.3267
235 | Hf1 Nb1 Ta1 Ti1 Zr1 | BCC | WROUGHT |  |  | 780 |  |  |  |  | 10.1016/j.jallcom.2019.05.322 | 2019 | 0 | 0 | 0 | 0 | 0 | 0.2 | 0 | 0 | 0.2 | 0 | 0 | 0.2 | 0.2 | 0 | 0 | 0.2 | 1 | 9.9192 | 2523 | 3.091324 | 0.354 | 136.22 | 44.06526 | 119.32872 | 42.4 | 151.9 | 126.48 | 41.36 | 4.4 | 151.58 | 1.609438 | 0.04384472 | 0.003377063 | 0.05417826 | 0.0006467862 | 0.3015887 | 0.04078827 | 0.07909605 | 0.3048049 | 409.733 | 275.339 | 89.08943 | 177.2528
235 | Hf1 Nb1 Ta1 Ti1 Zr1 | BCC | WROUGHT |  |  | 800 |  |  |  |  | 10.1016/j.jallcom.2019.05.322 | 2019 | 0 | 0 | 0 | 0 | 0 | 0.2 | 0 | 0 | 0.2 | 0 | 0 | 0.2 | 0.2 | 0 | 0 | 0.2 | 1 | 9.9192 | 2523 | 3.091324 | 0.354 | 136.22 | 44.06526 | 119.32872 | 42.4 | 151.9 | 126.48 | 41.36 | 4.4 | 151.58 | 1.609438 | 0.04384472 | 0.003377063 | 0.05417826 | 0.0006467862 | 0.3015887 | 0.04078827 | 0.07909605 | 0.3048049 | 409.733 | 275.339 | 85.71752 | 176.2213
235 | Hf1 Nb1 Ta1 Ti1 Zr1 | BCC | WROUGHT |  |  | 820 |  |  |  |  | 10.1016/j.jallcom.2019.05.322 | 2019 | 0 | 0 | 0 | 0 | 0 | 0.2 | 0 | 0 | 0.2 | 0 | 0 | 0.2 | 0.2 | 0 | 0 | 0.2 | 1 | 9.9192 | 2523 | 3.091324 | 0.354 | 136.22 | 44.06526 | 119.32872 | 42.4 | 151.9 | 126.48 | 41.36 | 4.4 | 151.58 | 1.609438 | 0.04384472 | 0.003377063 | 0.05417826 | 0.0006467862 | 0.3015887 | 0.04078827 | 0.07909605 | 0.3048049 | 409.733 | 275.339 | 82.47856 | 175.2305
235 | Hf1 Nb1 Ta1 Ti1 Zr1 | BCC | WROUGHT |  |  | 840 |  |  |  |  | 10.1016/j.jallcom.2019.05.322 | 2019 | 0 | 0 | 0 | 0 | 0 | 0.2 | 0 | 0 | 0.2 | 0 | 0 | 0.2 | 0.2 | 0 | 0 | 0.2 | 1 | 9.9192 | 2523 | 3.091324 | 0.354 | 136.22 | 44.06526 | 119.32872 | 42.4 | 151.9 | 126.48 | 41.36 | 4.4 | 151.58 | 1.609438 | 0.04384472 | 0.003377063 | 0.05417826 | 0.0006467862 | 0.3015887 | 0.04078827 | 0.07909605 | 0.3048049 | 409.733 | 275.339 | 79.36703 | 174.2787
238 | Nb1 Ta1 Ti1 | BCC | WROUGHT |  | C | 20 | 573 |  |  |  | 10.1016/j.actamat.2019.06.006 | 2019 | 0 | 0 | 0 | 0 | 0 | 0 | 0 | 0 | 0.3333333 | 0 | 0 | 0.3333333 | 0.3333333 | 0 | 0 | 0 | 1 | 9.922 | 2660.333 | 3.075758 | 0.3533333 | 160 | 52.0197 | 140.8 | 49.66667 | 201.3333 | 140.3667 | 41.63333 | 4.666667 | 146.5667 | 1.098612 | 0.03255208 | 0.005814643 | 0.02764291 | 2.086177e-06 | 0.244493 | 0.001790768 | 0.09620792 | 0.2338536 | 65.18103 | 169.9391 | 66.3666 | 170.3018
238 | Nb1 Ta1 Ti1 | BCC | WROUGHT |  | C | 100 | 486 |  |  |  | 10.1016/j.actamat.2019.06.006 | 2019 | 0 | 0 | 0 | 0 | 0 | 0 | 0 | 0 | 0.3333333 | 0 | 0 | 0.3333333 | 0.3333333 | 0 | 0 | 0 | 1 | 9.922 | 2660.333 | 3.075758 | 0.3533333 | 160 | 52.0197 | 140.8 | 49.66667 | 201.3333 | 140.3667 | 41.63333 | 4.666667 | 146.5667 | 1.098612 | 0.03255208 | 0.005814643 | 0.02764291 | 2.086177e-06 | 0.244493 | 0.001790768 | 0.09620792 | 0.2338536 | 65.18103 | 169.9391 | 49.88916 | 165.2613
238 | Nb1 Ta1 Ti1 | BCC | WROUGHT |  | C | 200 | 378 |  |  |  | 10.1016/j.actamat.2019.06.006 | 2019 | 0 | 0 | 0 | 0 | 0 | 0 | 0 | 0 | 0.3333333 | 0 | 0 | 0.3333333 | 0.3333333 | 0 | 0 | 0 | 1 | 9.922 | 2660.333 | 3.075758 | 0.3533333 | 160 | 52.0197 | 140.8 | 49.66667 | 201.3333 | 140.3667 | 41.63333 | 4.666667 | 146.5667 | 1.098612 | 0.03255208 | 0.005814643 | 0.02764291 | 2.086177e-06 | 0.244493 | 0.001790768 | 0.09620792 | 0.2338536 | 65.18103 | 169.9391 | 35.18667 | 160.7637
238 | Nb1 Ta1 Ti1 | BCC | WROUGHT |  | C | 300 | 314 |  |  |  | 10.1016/j.actamat.2019.06.006 | 2019 | 0 | 0 | 0 | 0 | 0 | 0 | 0 | 0 | 0.3333333 | 0 | 0 | 0.3333333 | 0.3333333 | 0 | 0 | 0 | 1 | 9.922 | 2660.333 | 3.075758 | 0.3533333 | 160 | 52.0197 | 140.8 | 49.66667 | 201.3333 | 140.3667 | 41.63333 | 4.666667 | 146.5667 | 1.098612 | 0.03255208 | 0.005814643 | 0.02764291 | 2.086177e-06 | 0.244493 | 0.001790768 | 0.09620792 | 0.2338536 | 65.18103 | 169.9391 | 24.98218 | 157.6421
238 | Nb1 Ta1 Ti1 | BCC | WROUGHT |  | C | 400 | 232 |  |  |  | 10.1016/j.actamat.2019.06.006 | 2019 | 0 | 0 | 0 | 0 | 0 | 0 | 0 | 0 | 0.3333333 | 0 | 0 | 0.3333333 | 0.3333333 | 0 | 0 | 0 | 1 | 9.922 | 2660.333 | 3.075758 | 0.3533333 | 160 | 52.0197 | 140.8 | 49.66667 | 201.3333 | 140.3667 | 41.63333 | 4.666667 | 146.5667 | 1.098612 | 0.03255208 | 0.005814643 | 0.02764291 | 2.086177e-06 | 0.244493 | 0.001790768 | 0.09620792 | 0.2338536 | 65.18103 | 169.9391 | 17.83253 | 155.455
238 | Nb1 Ta1 Ti1 | BCC | WROUGHT |  | C | 600 | 222 |  |  |  | 10.1016/j.actamat.2019.06.006 | 2019 | 0 | 0 | 0 | 0 | 0 | 0 | 0 | 0 | 0.3333333 | 0 | 0 | 0.3333333 | 0.3333333 | 0 | 0 | 0 | 1 | 9.922 | 2660.333 | 3.075758 | 0.3533333 | 160 | 52.0197 | 140.8 | 49.66667 | 201.3333 | 140.3667 | 41.63333 | 4.666667 | 146.5667 | 1.098612 | 0.03255208 | 0.005814643 | 0.02764291 | 2.086177e-06 | 0.244493 | 0.001790768 | 0.09620792 | 0.2338536 | 65.18103 | 169.9391 | 9.20366 | 152.8154
238 | Nb1 Ta1 Ti1 | BCC | WROUGHT |  | C | 800 | 210 |  |  |  | 10.1016/j.actamat.2019.06.006 | 2019 | 0 | 0 | 0 | 0 | 0 | 0 | 0 | 0 | 0.3333333 | 0 | 0 | 0.3333333 | 0.3333333 | 0 | 0 | 0 | 1 | 9.922 | 2660.333 | 3.075758 | 0.3533333 | 160 | 52.0197 | 140.8 | 49.66667 | 201.3333 | 140.3667 | 41.63333 | 4.666667 | 146.5667 | 1.098612 | 0.03255208 | 0.005814643 | 0.02764291 | 2.086177e-06 | 0.244493 | 0.001790768 | 0.09620792 | 0.2338536 | 65.18103 | 169.9391 | 4.815311 | 151.473
238 | Nb1 Ta1 Ti1 | BCC | WROUGHT |  | C | 1000 | 160 |  |  |  | 10.1016/j.actamat.2019.06.006 | 2019 | 0 | 0 | 0 | 0 | 0 | 0 | 0 | 0 | 0.3333333 | 0 | 0 | 0.3333333 | 0.3333333 | 0 | 0 | 0 | 1 | 9.922 | 2660.333 | 3.075758 | 0.3533333 | 160 | 52.0197 | 140.8 | 49.66667 | 201.3333 | 140.3667 | 41.63333 | 4.666667 | 146.5667 | 1.098612 | 0.03255208 | 0.005814643 | 0.02764291 | 2.086177e-06 | 0.244493 | 0.001790768 | 0.09620792 | 0.2338536 | 65.18103 | 169.9391 | 2.546812 | 150.7791
165 | Nb1 Ta0.3 Ti1 Zr1 | BCC | OTHER |  | C | 23 | 882 |  |  |  | 10.1016/j.actamat.2019.06.032 | 2019 | 0 | 0 | 0 | 0 | 0 | 0 | 0 | 0 | 0.3030303 | 0 | 0 | 0.09090909 | 0.3030303 | 0 | 0 | 0.3030303 | 1 | 7.455455 | 2365.455 | 3.047814 | 0.3521212 | 130.6364 | 42.86231 | 115.9101 | 40.93939 | 152.4758 | 121.1394 | 32.06667 | 4.393939 | 150.6697 | 1.303375 | 0.02775565 | 0.005602579 | 0.02883019 | 0.001212405 | 0.221329 | 0.04173822 | 0.09268786 | 0.2974235 | 431.2382 | 281.9175 | 433.1172 | 282.4923
165 | Nb1 Ta0.3 Ti1 Zr1 | BCC | OTHER |  | C | 1000 | 274 |  |  |  | 10.1016/j.actamat.2019.06.032 | 2019 | 0 | 0 | 0 | 0 | 0 | 0 | 0 | 0 | 0.3030303 | 0 | 0 | 0.09090909 | 0.3030303 | 0 | 0 | 0.3030303 | 1 | 7.455455 | 2365.455 | 3.047814 | 0.3521212 | 130.6364 | 42.86231 | 115.9101 | 40.93939 | 152.4758 | 121.1394 | 32.06667 | 4.393939 | 150.6697 | 1.303375 | 0.02775565 | 0.005602579 | 0.02883019 | 0.001212405 | 0.221329 | 0.04173822 | 0.09268786 | 0.2974235 | 431.2382 | 281.9175 | 60.98501 | 168.6556
165 | Nb1 Ta0.3 Ti1 Zr1 | BCC | OTHER |  | C | 1200 | 102 |  |  |  | 10.1016/j.actamat.2019.06.032 | 2019 | 0 | 0 | 0 | 0 | 0 | 0 | 0 | 0 | 0.3030303 | 0 | 0 | 0.09090909 | 0.3030303 | 0 | 0 | 0.3030303 | 1 | 7.455455 | 2365.455 | 3.047814 | 0.3521212 | 130.6364 | 42.86231 | 115.9101 | 40.93939 | 152.4758 | 121.1394 | 32.06667 | 4.393939 | 150.6697 | 1.303375 | 0.02775565 | 0.005602579 | 0.02883019 | 0.001212405 | 0.221329 | 0.04173822 | 0.09268786 | 0.2974235 | 431.2382 | 281.9175 | 41.75344 | 162.7725
39 | Al0.214 Nb0.714 Ta0.571 Ti1 V0.143 Zr0.929 | BCC | OTHER | 500 | C | 25 | 1965 | 2061 | 5 |  | 10.1007/s11837-014-1066-0 | 2014 | 0.05992719 | 0 | 0 | 0 | 0 | 0 | 0 | 0 | 0.199944 | 0 | 0 | 0.1598992 | 0.2800336 | 0.04004481 | 0 | 0.2601512 | 1 | 7.722305 | 2316.391 | 2.9604 | 0.3481966 | 131.4354 | 44.39786 | 119.7141 | 42.6578 | 152.4908 | 121.9404 | 35.92041 | 4.339961 | 149.3977 | 1.619241 | 0.0435132 | 0.004425641 | 0.04144016 | 0.00136009 | 0.2705329 | 0.04579277 | 0.08156822 | 0.3243868 | 528.0963 | 311.5467 | 528.0963 | 311.5467
39 | Al0.214 Nb0.714 Ta0.571 Ti1 V0.143 Zr0.929 | BCC | OTHER |  | C | 800 | 678 | 693 | 50 |  | 10.1007/s11837-014-1066-0 | 2014 | 0.05992719 | 0 | 0 | 0 | 0 | 0 | 0 | 0 | 0.199944 | 0 | 0 | 0.1598992 | 0.2800336 | 0.04004481 | 0 | 0.2601512 | 1 | 7.722305 | 2316.391 | 2.9604 | 0.3481966 | 131.4354 | 44.39786 | 119.7141 | 42.6578 | 152.4908 | 121.9404 | 35.92041 | 4.339961 | 149.3977 | 1.619241 | 0.0435132 | 0.004425641 | 0.04144016 | 0.00136009 | 0.2705329 | 0.04579277 | 0.08156822 | 0.3243868 | 528.0963 | 311.5467 | 121.8867 | 187.2856
39 | Al0.214 Nb0.714 Ta0.571 Ti1 V0.143 Zr0.929 | BCC | OTHER |  | C | 1000 | 166 | 189 | 50 |  | 10.1007/s11837-014-1066-0 | 2014 | 0.05992719 | 0 | 0 | 0 | 0 | 0 | 0 | 0 | 0.199944 | 0 | 0 | 0.1598992 | 0.2800336 | 0.04004481 | 0 | 0.2601512 | 1 | 7.722305 | 2316.391 | 2.9604 | 0.3481966 | 131.4354 | 44.39786 | 119.7141 | 42.6578 | 152.4908 | 121.9404 | 35.92041 | 4.339961 | 149.3977 | 1.619241 | 0.0435132 | 0.004425641 | 0.04144016 | 0.00136009 | 0.2705329 | 0.04579277 | 0.08156822 | 0.3243868 | 528.0963 | 311.5467 | 85.1692 | 176.0536
39 | Al0.214 Nb0.714 Ta0.714 Ti1 Zr0.929 | BCC | OTHER | 490 | C | 25 | 1965 | 2054 | 5 |  | 10.1007/s11837-014-1066-0 | 2014 | 0.05992719 | 0 | 0 | 0 | 0 | 0 | 0 | 0 | 0.199944 | 0 | 0 | 0.199944 | 0.2800336 | 0 | 0 | 0.2601512 | 1 | 8.170406 | 2360.721 | 2.934539 | 0.3469952 | 133.0372 | 45.33497 | 122.132 | 43.4587 | 152.0463 | 122.7573 | 38.03478 | 4.339961 | 149.8823 | 1.519111 | 0.05065579 | 0.004665424 | 0.04566259 | 0.001232802 | 0.2851297 | 0.04117803 | 0.08094304 | 0.3336968 | 440.6731 | 284.8036 | 440.6731 | 284.8036
39 | Al0.214 Nb0.714 Ta0.714 Ti1 Zr0.929 | BCC | OTHER |  | C | 800 | 362 | 397 | 50 |  | 10.1007/s11837-014-1066-0 | 2014 | 0.05992719 | 0 | 0 | 0 | 0 | 0 | 0 | 0 | 0.199944 | 0 | 0 | 0.199944 | 0.2800336 | 0 | 0 | 0.2601512 | 1 | 8.170406 | 2360.721 | 2.934539 | 0.3469952 | 133.0372 | 45.33497 | 122.132 | 43.4587 | 152.0463 | 122.7573 | 38.03478 | 4.339961 | 149.8823 | 1.519111 | 0.05065579 | 0.004665424 | 0.04566259 | 0.001232802 | 0.2851297 | 0.04117803 | 0.08094304 | 0.3336968 | 440.6731 | 284.8036 | 93.88967 | 178.7212
39 | Al0.214 Nb0.714 Ta0.714 Ti1 Zr0.929 | BCC | OTHER |  | C | 1000 | 236 | 247 | 50 |  | 10.1007/s11837-014-1066-0 | 2014 | 0.05992719 | 0 | 0 | 0 | 0 | 0 | 0 | 0 | 0.199944 | 0 | 0 | 0.199944 | 0.2800336 | 0 | 0 | 0.2601512 | 1 | 8.170406 | 2360.721 | 2.934539 | 0.3469952 | 133.0372 | 45.33497 | 122.132 | 43.4587 | 152.0463 | 122.7573 | 38.03478 | 4.339961 | 149.8823 | 1.519111 | 0.05065579 | 0.004665424 | 0.04566259 | 0.001232802 | 0.2851297 | 0.04117803 | 0.08094304 | 0.3336968 | 440.6731 | 284.8036 | 64.33544 | 169.6805
39 | Al0.4 Hf0.6 Nb1 Ta1 Ti1 Zr1 | BCC | OTHER | 500 | C | 25 | 1841 | 2269 | 10 |  | 10.1007/s11837-014-1066-0 | 2014 | 0.08 | 0 | 0 | 0 | 0 | 0.12 | 0 | 0 | 0.2 | 0 | 0 | 0.2 | 0.2 | 0 | 0 | 0.2 | 1 | 9.0704 | 2397.16 | 3.054201 | 0.3524 | 133.5 | 43.71029 | 118.2276 | 42.08 | 149.1 | 123.456 | 39.864 | 4.32 | 150.396 | 1.74404 | 0.04962617 | 0.003648985 | 0.05677938 | 0.0008498926 | 0.311687 | 0.04160049 | 0.07834476 | 0.3309193 | 405.9634 | 274.1858 | 405.9634 | 274.1858
39 | Al0.4 Hf0.6 Nb1 Ta1 Ti1 Zr1 | BCC | OTHER |  | C | 800 | 796 | 834 | 50 |  | 10.1007/s11837-014-1066-0 | 2014 | 0.08 | 0 | 0 | 0 | 0 | 0.12 | 0 | 0 | 0.2 | 0 | 0 | 0.2 | 0.2 | 0 | 0 | 0.2 | 1 | 9.0704 | 2397.16 | 3.054201 | 0.3524 | 133.5 | 43.71029 | 118.2276 | 42.08 | 149.1 | 123.456 | 39.864 | 4.32 | 150.396 | 1.74404 | 0.04962617 | 0.003648985 | 0.05677938 | 0.0008498926 | 0.311687 | 0.04160049 | 0.07834476 | 0.3309193 | 405.9634 | 274.1858 | 82.00317 | 175.0851
39 | Al0.4 Hf0.6 Nb1 Ta1 Ti1 Zr1 | BCC | OTHER |  | C | 1000 | 298 | 455 | 50 |  | 10.1007/s11837-014-1066-0 | 2014 | 0.08 | 0 | 0 | 0 | 0 | 0.12 | 0 | 0 | 0.2 | 0 | 0 | 0.2 | 0.2 | 0 | 0 | 0.2 | 1 | 9.0704 | 2397.16 | 3.054201 | 0.3524 | 133.5 | 43.71029 | 118.2276 | 42.08 | 149.1 | 123.456 | 39.864 | 4.32 | 150.396 | 1.74404 | 0.04962617 | 0.003648985 | 0.05677938 | 0.0008498926 | 0.311687 | 0.04160049 | 0.07834476 | 0.3309193 | 405.9634 | 274.1858 | 55.46278 | 166.9663
39 | Al0.333 Nb0.667 Ta0.533 Ti1 V0.133 Zr0.667 | BCC | OTHER | 530 | C | 25 | 2035 | 2105 | 5 |  | 10.1007/s11837-014-1066-0 | 2014 | 0.09990999 | 0 | 0 | 0 | 0 | 0 | 0 | 0 | 0.20012 | 0 | 0 | 0.159916 | 0.30003 | 0.03990399 | 0 | 0.20012 | 1 | 7.529973 | 2264.994 | 2.960536 | 0.3482028 | 131.2156 | 44.32159 | 119.509 | 42.59736 | 151.0548 | 121.7707 | 36.23396 | 4.30003 | 148.4391 | 1.656946 | 0.04394407 | 0.004428312 | 0.04186842 | 0.001256248 | 0.276101 | 0.04292051 | 0.08219137 | 0.3280051 | 464.2658 | 292.0207 | 464.2658 | 292.0207
39 | Al0.333 Nb0.667 Ta0.533 Ti1 V0.133 Zr0.667 | BCC | OTHER |  | C | 800 | 796 | 851 | 50 |  | 10.1007/s11837-014-1066-0 | 2014 | 0.09990999 | 0 | 0 | 0 | 0 | 0 | 0 | 0 | 0.20012 | 0 | 0 | 0.159916 | 0.30003 | 0.03990399 | 0 | 0.20012 | 1 | 7.529973 | 2264.994 | 2.960536 | 0.3482028 | 131.2156 | 44.32159 | 119.509 | 42.59736 | 151.0548 | 121.7707 | 36.23396 | 4.30003 | 148.4391 | 1.656946 | 0.04394407 | 0.004428312 | 0.04186842 | 0.001256248 | 0.276101 | 0.04292051 | 0.08219137 | 0.3280051 | 464.2658 | 292.0207 | 97.35532 | 179.7814
39 | Al0.333 Nb0.667 Ta0.533 Ti1 V0.133 Zr0.667 | BCC | OTHER |  | C | 1000 | 220 | 225 | 50 |  | 10.1007/s11837-014-1066-0 | 2014 | 0.09990999 | 0 | 0 | 0 | 0 | 0 | 0 | 0 | 0.20012 | 0 | 0 | 0.159916 | 0.30003 | 0.03990399 | 0 | 0.20012 | 1 | 7.529973 | 2264.994 | 2.960536 | 0.3482028 | 131.2156 | 44.32159 | 119.509 | 42.59736 | 151.0548 | 121.7707 | 36.23396 | 4.30003 | 148.4391 | 1.656946 | 0.04394407 | 0.004428312 | 0.04186842 | 0.001256248 | 0.276101 | 0.04292051 | 0.08219137 | 0.3280051 | 464.2658 | 292.0207 | 66.45126 | 170.3277
39 | Al0.667 Nb1 Ta0.333 Ti1 Zr0.333 | BCC | OTHER | 408 | C | 25 | 1280 | 1367 | 4 |  | 10.1007/s11837-014-1066-0 | 2014 | 0.20012 | 0 | 0 | 0 | 0 | 0 | 0 | 0 | 0.30003 | 0 | 0 | 0.09990999 | 0.30003 | 0 | 0 | 0.09990999 | 1 | 6.782427 | 2135.465 | 3.091381 | 0.3540024 | 128.3013 | 41.50292 | 112.3901 | 39.79658 | 144.9241 | 118.5538 | 33.00654 | 4.19982 | 147.2284 | 1.504639 | 0.03325474 | 0.005065503 | 0.03770791 | 0.0007755615 | 0.2702736 | 0.03072203 | 0.09039773 | 0.332644 | 214.7112 | 215.681 | 214.7112 | 215.681
39 | Al0.667 Nb1 Ta0.333 Ti1 Zr0.333 | BCC | OTHER |  | C | 800 | 728 | 1000 | 12 |  | 10.1007/s11837-014-1066-0 | 2014 | 0.20012 | 0 | 0 | 0 | 0 | 0 | 0 | 0 | 0.30003 | 0 | 0 | 0.09990999 | 0.30003 | 0 | 0 | 0.09990999 | 1 | 6.782427 | 2135.465 | 3.091381 | 0.3540024 | 128.3013 | 41.50292 | 112.3901 | 39.79658 | 144.9241 | 118.5538 | 33.00654 | 4.19982 | 147.2284 | 1.504639 | 0.03325474 | 0.005065503 | 0.03770791 | 0.0007755615 | 0.2702736 | 0.03072203 | 0.09039773 | 0.332644 | 214.7112 | 215.681 | 25.97474 | 157.9458
39 | Al0.667 Nb1 Ta0.333 Ti1 Zr0.333 | BCC | OTHER |  | C | 1000 | 403 | 415 | 50 |  | 10.1007/s11837-014-1066-0 | 2014 | 0.20012 | 0 | 0 | 0 | 0 | 0 | 0 | 0 | 0.30003 | 0 | 0 | 0.09990999 | 0.30003 | 0 | 0 | 0.09990999 | 1 | 6.782427 | 2135.465 | 3.091381 | 0.3540024 | 128.3013 | 41.50292 | 112.3901 | 39.79658 | 144.9241 | 118.5538 | 33.00654 | 4.19982 | 147.2284 | 1.504639 | 0.03325474 | 0.005065503 | 0.03770791 | 0.0007755615 | 0.2702736 | 0.03072203 | 0.09039773 | 0.332644 | 214.7112 | 215.681 | 15.49849 | 154.741
45 | Nb0.5 Ti0.5 V1 Zr0.5 | BCC | OTHER | 304 | C | 25 | 918 |  | 50 |  | 10.1016/j.msea.2012.12.018 | 2013 | 0 | 0 | 0 | 0 | 0 | 0 | 0 | 0 | 0.2 | 0 | 0 | 0 | 0.2 | 0.4 | 0 | 0.2 | 1 | 6.1192 | 2237 | 3.238095 | 0.36 | 138.22 | 42.68559 | 116.1048 | 41.8 | 193.78 | 127.96 | 23.98 | 4.6 | 144.48 | 1.332179 | 0.02324335 | 0.002469136 | 0.01029721 | 0.002367662 | 0.1303193 | 0.06571209 | 0.07657805 | 0.2282216 | 1313.653 | 551.8515 | 1313.653 | 551.8515
45 | Nb0.5 Ti0.5 V1 Zr0.5 | BCC | OTHER |  | C | 600 | 571 |  | 50 |  | 10.1016/j.msea.2012.12.018 | 2013 | 0 | 0 | 0 | 0 | 0 | 0 | 0 | 0 | 0.2 | 0 | 0 | 0 | 0.2 | 0.4 | 0 | 0.2 | 1 | 6.1192 | 2237 | 3.238095 | 0.36 | 138.22 | 42.68559 | 116.1048 | 41.8 | 193.78 | 127.96 | 23.98 | 4.6 | 144.48 | 1.332179 | 0.02324335 | 0.002469136 | 0.01029721 | 0.002367662 | 0.1303193 | 0.06571209 | 0.07657805 | 0.2282216 | 1313.653 | 551.8515 | 590.5305 | 330.6456
45 | Nb0.5 Ti0.5 V1 Zr0.5 | BCC | OTHER |  | C | 800 | 240 |  | 50 |  | 10.1016/j.msea.2012.12.018 | 2013 | 0 | 0 | 0 | 0 | 0 | 0 | 0 | 0 | 0.2 | 0 | 0 | 0 | 0.2 | 0.4 | 0 | 0.2 | 1 | 6.1192 | 2237 | 3.238095 | 0.36 | 138.22 | 42.68559 | 116.1048 | 41.8 | 193.78 | 127.96 | 23.98 | 4.6 | 144.48 | 1.332179 | 0.02324335 | 0.002469136 | 0.01029721 | 0.002367662 | 0.1303193 | 0.06571209 | 0.07657805 | 0.2282216 | 1313.653 | 551.8515 | 453.2459 | 288.6497
45 | Nb0.5 Ti0.5 V1 Zr0.5 | BCC | OTHER |  | C | 1000 | 72 |  | 50 |  | 10.1016/j.msea.2012.12.018 | 2013 | 0 | 0 | 0 | 0 | 0 | 0 | 0 | 0 | 0.2 | 0 | 0 | 0 | 0.2 | 0.4 | 0 | 0.2 | 1 | 6.1192 | 2237 | 3.238095 | 0.36 | 138.22 | 42.68559 | 116.1048 | 41.8 | 193.78 | 127.96 | 23.98 | 4.6 | 144.48 | 1.332179 | 0.02324335 | 0.002469136 | 0.01029721 | 0.002367662 | 0.1303193 | 0.06571209 | 0.07657805 | 0.2282216 | 1313.653 | 551.8515 | 349.4207 | 256.8892
45 | Nb1 Ti1 V1 Zr1 | BCC | OTHER | 335 | C | 25 | 1105 |  | 50 |  | 10.1016/j.msea.2012.12.018 | 2013 | 0 | 0 | 0 | 0 | 0 | 0 | 0 | 0 | 0.25 | 0 | 0 | 0 | 0.25 | 0.25 | 0 | 0.25 | 1 | 6.274 | 2250.5 | 3.175439 | 0.3575 | 132.775 | 41.81312 | 113.522625 | 40.5 | 174.225 | 123.75 | 25.575 | 4.5 | 146.95 | 1.386294 | 0.02462967 | 0.00353318 | 0.01110643 | 0.00203251 | 0.1331031 | 0.06168512 | 0.0847857 | 0.249293 | 1010.173 | 459.0158 | 1010.173 | 459.0158
45 | Nb1 Ti1 V1 Zr1 | BCC | OTHER |  | C | 600 | 834 |  | 50 |  | 10.1016/j.msea.2012.12.018 | 2013 | 0 | 0 | 0 | 0 | 0 | 0 | 0 | 0 | 0.25 | 0 | 0 | 0 | 0.25 | 0.25 | 0 | 0.25 | 1 | 6.274 | 2250.5 | 3.175439 | 0.3575 | 132.775 | 41.81312 | 113.522625 | 40.5 | 174.225 | 123.75 | 25.575 | 4.5 | 146.95 | 1.386294 | 0.02462967 | 0.00353318 | 0.01110643 | 0.00203251 | 0.1331031 | 0.06168512 | 0.0847857 | 0.249293 | 1010.173 | 459.0158 | 418.8419 | 278.1254
45 | Nb1 Ti1 V1 Zr1 | BCC | OTHER |  | C | 800 | 187 |  | 50 |  | 10.1016/j.msea.2012.12.018 | 2013 | 0 | 0 | 0 | 0 | 0 | 0 | 0 | 0 | 0.25 | 0 | 0 | 0 | 0.25 | 0.25 | 0 | 0.25 | 1 | 6.274 | 2250.5 | 3.175439 | 0.3575 | 132.775 | 41.81312 | 113.522625 | 40.5 | 174.225 | 123.75 | 25.575 | 4.5 | 146.95 | 1.386294 | 0.02462967 | 0.00353318 | 0.01110643 | 0.00203251 | 0.1331031 | 0.06168512 | 0.0847857 | 0.249293 | 1010.173 | 459.0158 | 312.9853 | 245.7434
45 | Nb1 Ti1 V1 Zr1 | BCC | OTHER |  | C | 1000 | 58 |  | 50 |  | 10.1016/j.msea.2012.12.018 | 2013 | 0 | 0 | 0 | 0 | 0 | 0 | 0 | 0 | 0.25 | 0 | 0 | 0 | 0.25 | 0.25 | 0 | 0.25 | 1 | 6.274 | 2250.5 | 3.175439 | 0.3575 | 132.775 | 41.81312 | 113.522625 | 40.5 | 174.225 | 123.75 | 25.575 | 4.5 | 146.95 | 1.386294 | 0.02462967 | 0.00353318 | 0.01110643 | 0.00203251 | 0.1331031 | 0.06168512 | 0.0847857 | 0.249293 | 1010.173 | 459.0158 | 235.0257 | 221.8953
53 | Hf1 Nb1 Ta1 Ti1 Zr1 | BCC | OTHER |  | C | 25 | 929 |  | 50 |  | 10.1007/s10853-012-6260-2 | 2012 | 0 | 0 | 0 | 0 | 0 | 0.2 | 0 | 0 | 0.2 | 0 | 0 | 0.2 | 0.2 | 0 | 0 | 0.2 | 1 | 9.9192 | 2523 | 3.091324 | 0.354 | 136.22 | 44.06526 | 119.32872 | 42.4 | 151.9 | 126.48 | 41.36 | 4.4 | 151.58 | 1.609438 | 0.04384472 | 0.003377063 | 0.05417826 | 0.0006467862 | 0.3015887 | 0.04078827 | 0.07909605 | 0.3048049 | 409.733 | 275.339 | 409.733 | 275.339
53 | Hf1 Nb1 Ta1 Ti1 Zr1 | BCC | OTHER |  | C | 400 | 790 |  | 50 |  | 10.1007/s10853-012-6260-2 | 2012 | 0 | 0 | 0 | 0 | 0 | 0.2 | 0 | 0 | 0.2 | 0 | 0 | 0.2 | 0.2 | 0 | 0 | 0.2 | 1 | 9.9192 | 2523 | 3.091324 | 0.354 | 136.22 | 44.06526 | 119.32872 | 42.4 | 151.9 | 126.48 | 41.36 | 4.4 | 151.58 | 1.609438 | 0.04384472 | 0.003377063 | 0.05417826 | 0.0006467862 | 0.3015887 | 0.04078827 | 0.07909605 | 0.3048049 | 409.733 | 275.339 | 188.1442 | 207.554
53 | Hf1 Nb1 Ta1 Ti1 Zr1 | BCC | OTHER |  | C | 600 | 675 |  | 50 |  | 10.1007/s10853-012-6260-2 | 2012 | 0 | 0 | 0 | 0 | 0 | 0.2 | 0 | 0 | 0.2 | 0 | 0 | 0.2 | 0.2 | 0 | 0 | 0.2 | 1 | 9.9192 | 2523 | 3.091324 | 0.354 | 136.22 | 44.06526 | 119.32872 | 42.4 | 151.9 | 126.48 | 41.36 | 4.4 | 151.58 | 1.609438 | 0.04384472 | 0.003377063 | 0.05417826 | 0.0006467862 | 0.3015887 | 0.04078827 | 0.07909605 | 0.3048049 | 409.733 | 275.339 | 126.4748 | 188.6891
53 | Hf1 Nb1 Ta1 Ti1 Zr1 | BCC | OTHER |  | C | 800 | 535 |  | 50 |  | 10.1007/s10853-012-6260-2 | 2012 | 0 | 0 | 0 | 0 | 0 | 0.2 | 0 | 0 | 0.2 | 0 | 0 | 0.2 | 0.2 | 0 | 0 | 0.2 | 1 | 9.9192 | 2523 | 3.091324 | 0.354 | 136.22 | 44.06526 | 119.32872 | 42.4 | 151.9 | 126.48 | 41.36 | 4.4 | 151.58 | 1.609438 | 0.04384472 | 0.003377063 | 0.05417826 | 0.0006467862 | 0.3015887 | 0.04078827 | 0.07909605 | 0.3048049 | 409.733 | 275.339 | 85.71752 | 176.2213
53 | Hf1 Nb1 Ta1 Ti1 Zr1 | BCC | OTHER |  | C | 1000 | 295 |  | 50 |  | 10.1007/s10853-012-6260-2 | 2012 | 0 | 0 | 0 | 0 | 0 | 0.2 | 0 | 0 | 0.2 | 0 | 0 | 0.2 | 0.2 | 0 | 0 | 0.2 | 1 | 9.9192 | 2523 | 3.091324 | 0.354 | 136.22 | 44.06526 | 119.32872 | 42.4 | 151.9 | 126.48 | 41.36 | 4.4 | 151.58 | 1.609438 | 0.04384472 | 0.003377063 | 0.05417826 | 0.0006467862 | 0.3015887 | 0.04078827 | 0.07909605 | 0.3048049 | 409.733 | 275.339 | 58.47398 | 167.8874
53 | Hf1 Nb1 Ta1 Ti1 Zr1 | BCC | OTHER |  | C | 1200 | 92 |  | 50 |  | 10.1007/s10853-012-6260-2 | 2012 | 0 | 0 | 0 | 0 | 0 | 0.2 | 0 | 0 | 0.2 | 0 | 0 | 0.2 | 0.2 | 0 | 0 | 0.2 | 1 | 9.9192 | 2523 | 3.091324 | 0.354 | 136.22 | 44.06526 | 119.32872 | 42.4 | 151.9 | 126.48 | 41.36 | 4.4 | 151.58 | 1.609438 | 0.04384472 | 0.003377063 | 0.05417826 | 0.0006467862 | 0.3015887 | 0.04078827 | 0.07909605 | 0.3048049 | 409.733 | 275.339 | 40.10496 | 162.2683
79 | Hf1 Nb1 Ta1 Ti1 Zr1 | BCC | OTHER | 420 | T | 25 | 1900 |  | 7.9 |  | 10.1016/j.actamat.2017.09.035 | 2018 | 0 | 0 | 0 | 0 | 0 | 0.2 | 0 | 0 | 0.2 | 0 | 0 | 0.2 | 0.2 | 0 | 0 | 0.2 | 1 | 9.9192 | 2523 | 3.091324 | 0.354 | 136.22 | 44.06526 | 119.32872 | 42.4 | 151.9 | 126.48 | 41.36 | 4.4 | 151.58 | 1.609438 | 0.04384472 | 0.003377063 | 0.05417826 | 0.0006467862 | 0.3015887 | 0.04078827 | 0.07909605 | 0.3048049 | 409.733 | 275.339 | 409.733 | 275.339
165 | Al0.4 Hf0.6 Nb1 Ta1 Ti1 Zr1 | BCC | OTHER |  | C | 23 | 1841 |  |  |  | 10.1016/j.actamat.2019.06.032 | 2019 | 0.08 | 0 | 0 | 0 | 0 | 0.12 | 0 | 0 | 0.2 | 0 | 0 | 0.2 | 0.2 | 0 | 0 | 0.2 | 1 | 9.0704 | 2397.16 | 3.054201 | 0.3524 | 133.5 | 43.71029 | 118.2276 | 42.08 | 149.1 | 123.456 | 39.864 | 4.32 | 150.396 | 1.74404 | 0.04962617 | 0.003648985 | 0.05677938 | 0.0008498926 | 0.311687 | 0.04160049 | 0.07834476 | 0.3309193 | 405.9634 | 274.1858 | 407.7636 | 274.7365
165 | Hf1 Nb1 Ta1 Ti1 Zr1 | BCC | OTHER |  | C | 23 | 929 |  |  |  | 10.1016/j.actamat.2019.06.032 | 2019 | 0 | 0 | 0 | 0 | 0 | 0.2 | 0 | 0 | 0.2 | 0 | 0 | 0.2 | 0.2 | 0 | 0 | 0.2 | 1 | 9.9192 | 2523 | 3.091324 | 0.354 | 136.22 | 44.06526 | 119.32872 | 42.4 | 151.9 | 126.48 | 41.36 | 4.4 | 151.58 | 1.609438 | 0.04384472 | 0.003377063 | 0.05417826 | 0.0006467862 | 0.3015887 | 0.04078827 | 0.07909605 | 0.3048049 | 409.733 | 275.339 | 411.51 | 275.8825
165 | Mo1 Nb1 Ta1 V1 W1 | BCC | OTHER |  | C | 23 | 1246 |  |  |  | 10.1016/j.actamat.2019.06.032 | 2019 | 0 | 0 | 0 | 0 | 0 | 0 | 0 | 0.2 | 0.2 | 0 | 0 | 0.2 | 0 | 0.2 | 0.2 | 0 | 1 | 11.728 | 2962.8 | 2.791667 | 0.34 | 214 | 76.65672 | 205.44 | 66.6 | 352.78 | 163.38 | 68.22 | 5.4 | 141.78 | 1.609438 | 0.04024806 | 0.006228374 | 0.24212 | 0.0005129192 | 0.6598043 | 0.03233528 | 0.1247835 | 0.2518167 | 1551.686 | 624.6669 | 1554.621 | 625.5645
165 | Mo1 Nb1 Ta1 W1 | BCC | OTHER |  | C | 23 | 996 |  |  |  | 10.1016/j.actamat.2019.06.032 | 2019 | 0 | 0 | 0 | 0 | 0 | 0 | 0 | 0.25 | 0.25 | 0 | 0 | 0.25 | 0 | 0 | 0.25 | 0 | 1 | 13.285 | 3157.75 | 2.651741 | 0.3325 | 227.5 | 85.79268 | 228.6375 | 71.5 | 372.975 | 168.025 | 80.875 | 5.5 | 143.575 | 1.386294 | 0.03287646 | 0.01030301 | 0.1921143 | 0.000155001 | 0.6547658 | 0.02220282 | 0.1334454 | 0.229194 | 796.1005 | 393.5303 | 797.9012 | 394.0811
165 | Mo1 Nb1 Ti1 | BCC | OTHER |  | C | 23 | 1100 |  |  |  | 10.1016/j.actamat.2019.06.032 | 2019 | 0 | 0 | 0 | 0 | 0 | 0 | 0 | 0.3333333 | 0.3333333 | 0 | 0 | 0 | 0.3333333 | 0 | 0 | 0 | 1 | 7.785333 | 2529 | 2.858156 | 0.3433333 | 170 | 59.47891 | 159.8 | 34 | 269.7 | 140.3667 | 51.33333 | 5 | 144.3333 | 1.098612 | 0.04152249 | 0.009080341 | 0.1468531 | 0.0003004621 | 0.4614078 | 0.02129726 | 0.1173111 | 0.2881753 | 367.8635 | 262.5309 | 369.1875 | 262.9359
165 | Nb1 Ti1 Zr1 | BCC | OTHER |  | C | 23 | 975 |  |  |  | 10.1016/j.actamat.2019.06.032 | 2019 | 0 | 0 | 0 | 0 | 0 | 0 | 0 | 0 | 0.3333333 | 0 | 0 | 0 | 0.3333333 | 0 | 0 | 0.3333333 | 1 | 6.532 | 2273 | 3.075758 | 0.3533333 | 123.7 | 40.21773 | 108.856 | 38.33333 | 141.6333 | 116.7333 | 28.23333 | 4.333333 | 151.0667 | 1.098612 | 0.04669833 | 0.005814643 | 0.01073607 | 0.001218429 | 0.1212345 | 0.04278168 | 0.09620792 | 0.2719159 | 353.4216 | 258.1131 | 355.1657 | 258.6466
165 | Al0.4 Hf0.6 Nb1 Ta1 Ti1 Zr1 | BCC | OTHER |  | C | 1000 | 298 |  |  |  | 10.1016/j.actamat.2019.06.032 | 2019 | 0.08 | 0 | 0 | 0 | 0 | 0.12 | 0 | 0 | 0.2 | 0 | 0 | 0.2 | 0.2 | 0 | 0 | 0.2 | 1 | 9.0704 | 2397.16 | 3.054201 | 0.3524 | 133.5 | 43.71029 | 118.2276 | 42.08 | 149.1 | 123.456 | 39.864 | 4.32 | 150.396 | 1.74404 | 0.04962617 | 0.003648985 | 0.05677938 | 0.0008498926 | 0.311687 | 0.04160049 | 0.07834476 | 0.3309193 | 405.9634 | 274.1858 | 55.46278 | 166.9663
165 | Hf1 Nb1 Ta1 Ti1 Zr1 | BCC | OTHER |  | C | 1000 | 295 |  |  |  | 10.1016/j.actamat.2019.06.032 | 2019 | 0 | 0 | 0 | 0 | 0 | 0.2 | 0 | 0 | 0.2 | 0 | 0 | 0.2 | 0.2 | 0 | 0 | 0.2 | 1 | 9.9192 | 2523 | 3.091324 | 0.354 | 136.22 | 44.06526 | 119.32872 | 42.4 | 151.9 | 126.48 | 41.36 | 4.4 | 151.58 | 1.609438 | 0.04384472 | 0.003377063 | 0.05417826 | 0.0006467862 | 0.3015887 | 0.04078827 | 0.07909605 | 0.3048049 | 409.733 | 275.339 | 58.47398 | 167.8874
165 | Mo1 Nb1 Ta1 V1 W1 | BCC | OTHER |  | C | 1000 | 842 |  |  |  | 10.1016/j.actamat.2019.06.032 | 2019 | 0 | 0 | 0 | 0 | 0 | 0 | 0 | 0.2 | 0.2 | 0 | 0 | 0.2 | 0 | 0.2 | 0.2 | 0 | 1 | 11.728 | 2962.8 | 2.791667 | 0.34 | 214 | 76.65672 | 205.44 | 66.6 | 352.78 | 163.38 | 68.22 | 5.4 | 141.78 | 1.609438 | 0.04024806 | 0.006228374 | 0.24212 | 0.0005129192 | 0.6598043 | 0.03233528 | 0.1247835 | 0.2518167 | 1551.686 | 624.6669 | 663.2034 | 352.8765
165 | Mo1 Nb1 Ta1 W1 | BCC | OTHER |  | C | 1000 | 548 |  |  |  | 10.1016/j.actamat.2019.06.032 | 2019 | 0 | 0 | 0 | 0 | 0 | 0 | 0 | 0.25 | 0.25 | 0 | 0 | 0.25 | 0 | 0 | 0.25 | 0 | 1 | 13.285 | 3157.75 | 2.651741 | 0.3325 | 227.5 | 85.79268 | 228.6375 | 71.5 | 372.975 | 168.025 | 80.875 | 5.5 | 143.575 | 1.386294 | 0.03287646 | 0.01030301 | 0.1921143 | 0.000155001 | 0.6547658 | 0.02220282 | 0.1334454 | 0.229194 | 796.1005 | 393.5303 | 288.0916 | 238.1283
165 | Mo1 Nb1 Ti1 | BCC | OTHER |  | C | 1000 | 504 |  |  |  | 10.1016/j.actamat.2019.06.032 | 2019 | 0 | 0 | 0 | 0 | 0 | 0 | 0 | 0.3333333 | 0.3333333 | 0 | 0 | 0 | 0.3333333 | 0 | 0 | 0 | 1 | 7.785333 | 2529 | 2.858156 | 0.3433333 | 170 | 59.47891 | 159.8 | 34 | 269.7 | 140.3667 | 51.33333 | 5 | 144.3333 | 1.098612 | 0.04152249 | 0.009080341 | 0.1468531 | 0.0003004621 | 0.4614078 | 0.02129726 | 0.1173111 | 0.2881753 | 367.8635 | 262.5309 | 73.07174 | 172.3529
165 | Nb1 Ti1 Zr1 | BCC | OTHER |  | C | 1000 | 141 |  |  |  | 10.1016/j.actamat.2019.06.032 | 2019 | 0 | 0 | 0 | 0 | 0 | 0 | 0 | 0 | 0.3333333 | 0 | 0 | 0 | 0.3333333 | 0 | 0 | 0.3333333 | 1 | 6.532 | 2273 | 3.075758 | 0.3533333 | 123.7 | 40.21773 | 108.856 | 38.33333 | 141.6333 | 116.7333 | 28.23333 | 4.333333 | 151.0667 | 1.098612 | 0.04669833 | 0.005814643 | 0.01073607 | 0.001218429 | 0.1212345 | 0.04278168 | 0.09620792 | 0.2719159 | 353.4216 | 258.1131 | 38.59227 | 161.8055
165 | Al0.4 Hf0.6 Nb1 Ta1 Ti1 Zr1 | BCC | OTHER |  | C | 1200 | 89 |  |  |  | 10.1016/j.actamat.2019.06.032 | 2019 | 0.08 | 0 | 0 | 0 | 0 | 0.12 | 0 | 0 | 0.2 | 0 | 0 | 0.2 | 0.2 | 0 | 0 | 0.2 | 1 | 9.0704 | 2397.16 | 3.054201 | 0.3524 | 133.5 | 43.71029 | 118.2276 | 42.08 | 149.1 | 123.456 | 39.864 | 4.32 | 150.396 | 1.74404 | 0.04962617 | 0.003648985 | 0.05677938 | 0.0008498926 | 0.311687 | 0.04160049 | 0.07834476 | 0.3309193 | 405.9634 | 274.1858 | 37.71962 | 161.5386
165 | Hf1 Nb1 Ta1 Ti1 Zr1 | BCC | OTHER |  | C | 1200 | 92 |  |  |  | 10.1016/j.actamat.2019.06.032 | 2019 | 0 | 0 | 0 | 0 | 0 | 0.2 | 0 | 0 | 0.2 | 0 | 0 | 0.2 | 0.2 | 0 | 0 | 0.2 | 1 | 9.9192 | 2523 | 3.091324 | 0.354 | 136.22 | 44.06526 | 119.32872 | 42.4 | 151.9 | 126.48 | 41.36 | 4.4 | 151.58 | 1.609438 | 0.04384472 | 0.003377063 | 0.05417826 | 0.0006467862 | 0.3015887 | 0.04078827 | 0.07909605 | 0.3048049 | 409.733 | 275.339 | 40.10496 | 162.2683
165 | Mo1 Nb1 Ta1 V1 W1 | BCC | OTHER |  | C | 1200 | 735 |  |  |  | 10.1016/j.actamat.2019.06.032 | 2019 | 0 | 0 | 0 | 0 | 0 | 0 | 0 | 0.2 | 0.2 | 0 | 0 | 0.2 | 0 | 0.2 | 0.2 | 0 | 1 | 11.728 | 2962.8 | 2.791667 | 0.34 | 214 | 76.65672 | 205.44 | 66.6 | 352.78 | 163.38 | 68.22 | 5.4 | 141.78 | 1.609438 | 0.04024806 | 0.006228374 | 0.24212 | 0.0005129192 | 0.6598043 | 0.03233528 | 0.1247835 | 0.2518167 | 1551.686 | 624.6669 | 562.533 | 322.0811
165 | Mo1 Nb1 Ta1 W1 | BCC | OTHER |  | C | 1200 | 506 |  |  |  | 10.1016/j.actamat.2019.06.032 | 2019 | 0 | 0 | 0 | 0 | 0 | 0 | 0 | 0.25 | 0.25 | 0 | 0 | 0.25 | 0 | 0 | 0.25 | 0 | 1 | 13.285 | 3157.75 | 2.651741 | 0.3325 | 227.5 | 85.79268 | 228.6375 | 71.5 | 372.975 | 168.025 | 80.875 | 5.5 | 143.575 | 1.386294 | 0.03287646 | 0.01030301 | 0.1921143 | 0.000155001 | 0.6547658 | 0.02220282 | 0.1334454 | 0.229194 | 796.1005 | 393.5303 | 236.6097 | 222.3798
165 | Mo1 Nb1 Ti1 | BCC | OTHER |  | C | 1200 | 324 |  |  |  | 10.1016/j.actamat.2019.06.032 | 2019 | 0 | 0 | 0 | 0 | 0 | 0 | 0 | 0.3333333 | 0.3333333 | 0 | 0 | 0 | 0.3333333 | 0 | 0 | 0 | 1 | 7.785333 | 2529 | 2.858156 | 0.3433333 | 170 | 59.47891 | 159.8 | 34 | 269.7 | 140.3667 | 51.33333 | 5 | 144.3333 | 1.098612 | 0.04152249 | 0.009080341 | 0.1468531 | 0.0003004621 | 0.4614078 | 0.02129726 | 0.1173111 | 0.2881753 | 367.8635 | 262.5309 | 53.43153 | 166.3449
165 | Nb1 Ti1 Zr1 | BCC | OTHER |  | C | 1200 | 61 |  |  |  | 10.1016/j.actamat.2019.06.032 | 2019 | 0 | 0 | 0 | 0 | 0 | 0 | 0 | 0 | 0.3333333 | 0 | 0 | 0 | 0.3333333 | 0 | 0 | 0.3333333 | 1 | 6.532 | 2273 | 3.075758 | 0.3533333 | 123.7 | 40.21773 | 108.856 | 38.33333 | 141.6333 | 116.7333 | 28.23333 | 4.333333 | 151.0667 | 1.098612 | 0.04669833 | 0.005814643 | 0.01073607 | 0.001218429 | 0.1212345 | 0.04278168 | 0.09620792 | 0.2719159 | 353.4216 | 258.1131 | 25.13156 | 157.6878
130 | Hf1 Nb1 Ta1 Ti1 Zr1 | BCC | OTHER |  | T | 25 | 1438 |  |  |  | 10.1007/s11661-018-4646-8 | 2018 | 0 | 0 | 0 | 0 | 0 | 0.2 | 0 | 0 | 0.2 | 0 | 0 | 0.2 | 0.2 | 0 | 0 | 0.2 | 1 | 9.9192 | 2523 | 3.091324 | 0.354 | 136.22 | 44.06526 | 119.32872 | 42.4 | 151.9 | 126.48 | 41.36 | 4.4 | 151.58 | 1.609438 | 0.04384472 | 0.003377063 | 0.05417826 | 0.0006467862 | 0.3015887 | 0.04078827 | 0.07909605 | 0.3048049 | 409.733 | 275.339 | 409.733 | 275.339
130 | Hf1 Nb1 Ta1 Ti1 Zr1 | BCC | OTHER |  | T | 25 | 1159 |  |  |  | 10.1007/s11661-018-4646-8 | 2018 | 0 | 0 | 0 | 0 | 0 | 0.2 | 0 | 0 | 0.2 | 0 | 0 | 0.2 | 0.2 | 0 | 0 | 0.2 | 1 | 9.9192 | 2523 | 3.091324 | 0.354 | 136.22 | 44.06526 | 119.32872 | 42.4 | 151.9 | 126.48 | 41.36 | 4.4 | 151.58 | 1.609438 | 0.04384472 | 0.003377063 | 0.05417826 | 0.0006467862 | 0.3015887 | 0.04078827 | 0.07909605 | 0.3048049 | 409.733 | 275.339 | 409.733 | 275.339
130 | Hf1 Nb1 Ta1 Ti1 Zr1 | BCC | OTHER |  | T | 25 | 1134 |  |  |  | 10.1007/s11661-018-4646-8 | 2018 | 0 | 0 | 0 | 0 | 0 | 0.2 | 0 | 0 | 0.2 | 0 | 0 | 0.2 | 0.2 | 0 | 0 | 0.2 | 1 | 9.9192 | 2523 | 3.091324 | 0.354 | 136.22 | 44.06526 | 119.32872 | 42.4 | 151.9 | 126.48 | 41.36 | 4.4 | 151.58 | 1.609438 | 0.04384472 | 0.003377063 | 0.05417826 | 0.0006467862 | 0.3015887 | 0.04078827 | 0.07909605 | 0.3048049 | 409.733 | 275.339 | 409.733 | 275.339
130 | Hf1 Nb1 Ta1 Ti1 Zr1 | BCC | OTHER |  | T | 25 | 1094 |  |  |  | 10.1007/s11661-018-4646-8 | 2018 | 0 | 0 | 0 | 0 | 0 | 0.2 | 0 | 0 | 0.2 | 0 | 0 | 0.2 | 0.2 | 0 | 0 | 0.2 | 1 | 9.9192 | 2523 | 3.091324 | 0.354 | 136.22 | 44.06526 | 119.32872 | 42.4 | 151.9 | 126.48 | 41.36 | 4.4 | 151.58 | 1.609438 | 0.04384472 | 0.003377063 | 0.05417826 | 0.0006467862 | 0.3015887 | 0.04078827 | 0.07909605 | 0.3048049 | 409.733 | 275.339 | 409.733 | 275.339
130 | Hf1 Nb1 Ta1 Ti1 Zr1 | BCC | OTHER |  | T | 25 | 1071 |  |  |  | 10.1007/s11661-018-4646-8 | 2018 | 0 | 0 | 0 | 0 | 0 | 0.2 | 0 | 0 | 0.2 | 0 | 0 | 0.2 | 0.2 | 0 | 0 | 0.2 | 1 | 9.9192 | 2523 | 3.091324 | 0.354 | 136.22 | 44.06526 | 119.32872 | 42.4 | 151.9 | 126.48 | 41.36 | 4.4 | 151.58 | 1.609438 | 0.04384472 | 0.003377063 | 0.05417826 | 0.0006467862 | 0.3015887 | 0.04078827 | 0.07909605 | 0.3048049 | 409.733 | 275.339 | 409.733 | 275.339
130 | Hf1 Nb1 Ta1 Ti1 Zr1 | BCC | OTHER |  | T | 25 | 1107 |  |  |  | 10.1007/s11661-018-4646-8 | 2018 | 0 | 0 | 0 | 0 | 0 | 0.2 | 0 | 0 | 0.2 | 0 | 0 | 0.2 | 0.2 | 0 | 0 | 0.2 | 1 | 9.9192 | 2523 | 3.091324 | 0.354 | 136.22 | 44.06526 | 119.32872 | 42.4 | 151.9 | 126.48 | 41.36 | 4.4 | 151.58 | 1.609438 | 0.04384472 | 0.003377063 | 0.05417826 | 0.0006467862 | 0.3015887 | 0.04078827 | 0.07909605 | 0.3048049 | 409.733 | 275.339 | 409.733 | 275.339
130 | Hf1 Nb1 Ta1 Ti1 Zr1 | BCC | OTHER |  | T | 25 | 1115 |  |  |  | 10.1007/s11661-018-4646-8 | 2018 | 0 | 0 | 0 | 0 | 0 | 0.2 | 0 | 0 | 0.2 | 0 | 0 | 0.2 | 0.2 | 0 | 0 | 0.2 | 1 | 9.9192 | 2523 | 3.091324 | 0.354 | 136.22 | 44.06526 | 119.32872 | 42.4 | 151.9 | 126.48 | 41.36 | 4.4 | 151.58 | 1.609438 | 0.04384472 | 0.003377063 | 0.05417826 | 0.0006467862 | 0.3015887 | 0.04078827 | 0.07909605 | 0.3048049 | 409.733 | 275.339 | 409.733 | 275.339
130 | Hf1 Nb1 Ta1 Ti1 Zr1 | BCC | OTHER |  | T | 25 | 1114 |  |  |  | 10.1007/s11661-018-4646-8 | 2018 | 0 | 0 | 0 | 0 | 0 | 0.2 | 0 | 0 | 0.2 | 0 | 0 | 0.2 | 0.2 | 0 | 0 | 0.2 | 1 | 9.9192 | 2523 | 3.091324 | 0.354 | 136.22 | 44.06526 | 119.32872 | 42.4 | 151.9 | 126.48 | 41.36 | 4.4 | 151.58 | 1.609438 | 0.04384472 | 0.003377063 | 0.05417826 | 0.0006467862 | 0.3015887 | 0.04078827 | 0.07909605 | 0.3048049 | 409.733 | 275.339 | 409.733 | 275.339
130 | Hf1 Nb1 Ta1 Ti1 Zr1 | BCC | OTHER | [7 empty] | 10.1007/s11661-018-4646-8 | 2018 | 0 | 0 | 0 | 0 | 0 | 0.2 | 0 | 0 | 0.2 | 0 | 0 | 0.2 | 0.2 | 0 | 0 | 0.2 | 1 | 9.9192 | 2523 | 3.091324 | 0.354 | 136.22 | 44.06526 | 119.32872 | 42.4 | 151.9 | 126.48 | 41.36 | 4.4 | 151.58 | 1.609438 | 0.04384472 | 0.003377063 | 0.05417826 | 0.0006467862 | 0.3015887 | 0.04078827 | 0.07909605 | 0.3048049 | 409.733 | 275.339
130 | Hf1 Nb1 Ta1 Ti1 Zr1 | BCC | OTHER | [7 empty] | 10.1007/s11661-018-4646-8 | 2018 | 0 | 0 | 0 | 0 | 0 | 0.2 | 0 | 0 | 0.2 | 0 | 0 | 0.2 | 0.2 | 0 | 0 | 0.2 | 1 | 9.9192 | 2523 | 3.091324 | 0.354 | 136.22 | 44.06526 | 119.32872 | 42.4 | 151.9 | 126.48 | 41.36 | 4.4 | 151.58 | 1.609438 | 0.04384472 | 0.003377063 | 0.05417826 | 0.0006467862 | 0.3015887 | 0.04078827 | 0.07909605 | 0.3048049 | 409.733 | 275.339
130 | Hf1 Nb1 Ta1 Ti1 Zr1 | BCC | OTHER | [7 empty] | 10.1007/s11661-018-4646-8 | 2018 | 0 | 0 | 0 | 0 | 0 | 0.2 | 0 | 0 | 0.2 | 0 | 0 | 0.2 | 0.2 | 0 | 0 | 0.2 | 1 | 9.9192 | 2523 | 3.091324 | 0.354 | 136.22 | 44.06526 | 119.32872 | 42.4 | 151.9 | 126.48 | 41.36 | 4.4 | 151.58 | 1.609438 | 0.04384472 | 0.003377063 | 0.05417826 | 0.0006467862 | 0.3015887 | 0.04078827 | 0.07909605 | 0.3048049 | 409.733 | 275.339
15 | Al1 Co1 Fe1 Ni1 Ti1 V1 Zr1 | BCC | CAST | 790 |  | 25 |  |  |  |  | 10.1002/adem.200300567 | 2004 | 0.1428571 | 0 | 0.1428571 | 0 | 0.1428571 | 0 | 0 | 0 | 0 | 0.1428571 | 0 | 0 | 0.1428571 | 0.1428571 | 0 | 0.1428571 | 1 | 6.415429 | 1784.571 | 2.585766 | 0.3287143 | 140.1571 | 54.20334 | 144.0415 | 55 | 149.3571 | 134.0286 | 65.61429 | 5.142857 | 137.3429 | 1.94591 | 0.02993378 | 0.002253536 | 0.03867683 | 0.003956705 | 0.39325 | 0.08923442 | 0.07460088 | 0.3095599 | 1503.73 | 609.9969 | 1503.73 | 609.9969
25 | Al0.417 Co0.833 Cr0.833 Cu0.833 Fe0.833 Ni0.833 V1 | BCC | CAST | 579 |  | 25 |  |  |  |  | 10.1007/s11661-006-0081-3 | 2006 | 0.07470441 | 0.1492297 | 0.1492297 | 0.1492297 | 0.1492297 | 0 | 0 | 0 | 0 | 0.1492297 | 0 | 0 | 0 | 0.1791473 | 0 | 0 | 1 | 7.423618 | 1780.714 | 2.325504 | 0.3119479 | 159.9179 | 68.76697 | 180.4374 | 69.5318 | 190.9996 | 139.0488 | 77.24848 | 6.641347 | 130.4671 | 1.921226 | 0.02057127 | 0.0159385 | 0.0674528 | 0.0007115382 | 0.3736803 | 0.04300623 | 0.1588684 | 0.1818706 | 914.5573 | 429.7667 | 914.5573 | 429.7667
64 | Al1 Co0.5 Cr0.5 Cu0.5 Fe0.5 Ni0.5 | BCC | CAST |  | C | 1000 | 116 |  |  |  | 10.1007/s11661-005-0218-9 | 2005 | 0.2857143 | 0.1428571 | 0.1428571 | 0.1428571 | 0.1428571 | 0 | 0 | 0 | 0 | 0.1428571 | 0 | 0 | 0 | 0 | 0 | 0 | 1 | 6.741714 | 1530.143 | 2.300226 | 0.3101429 | 141.9286 | 61.70202 | 161.6769 | 64.07143 | 144.4857 | 125.2429 | 78 | 6.142857 | 132.4857 | 1.747868 | 0.06165093 | 0.01489424 | 0.106592 | 0.001868617 | 0.4932383 | 0.05741492 | 0.147056 | 0.3146721 | 993.7958 | 454.0061 | 164.9388 | 200.4554
64 | Al1 Co0.5 Cr0.5 Cu0.5 Fe0.5 Ni0.5 | BCC | CAST |  | C | 1100 | 79 |  |  |  | 10.1007/s11661-005-0218-9 | 2005 | 0.2857143 | 0.1428571 | 0.1428571 | 0.1428571 | 0.1428571 | 0 | 0 | 0 | 0 | 0.1428571 | 0 | 0 | 0 | 0 | 0 | 0 | 1 | 6.741714 | 1530.143 | 2.300226 | 0.3101429 | 141.9286 | 61.70202 | 161.6769 | 64.07143 | 144.4857 | 125.2429 | 78 | 6.142857 | 132.4857 | 1.747868 | 0.06165093 | 0.01489424 | 0.106592 | 0.001868617 | 0.4932383 | 0.05741492 | 0.147056 | 0.3146721 | 993.7958 | 454.0061 | 138.5294 | 192.3767
64 | Al1 Co0.5 Cr0.5 Cu0.5 Fe0.5 Ni0.5 | BCC | CAST |  | C | 25 | 1620 |  |  |  | 10.1007/s11661-005-0218-9 | 2005 | 0.2857143 | 0.1428571 | 0.1428571 | 0.1428571 | 0.1428571 | 0 | 0 | 0 | 0 | 0.1428571 | 0 | 0 | 0 | 0 | 0 | 0 | 1 | 6.741714 | 1530.143 | 2.300226 | 0.3101429 | 141.9286 | 61.70202 | 161.6769 | 64.07143 | 144.4857 | 125.2429 | 78 | 6.142857 | 132.4857 | 1.747868 | 0.06165093 | 0.01489424 | 0.106592 | 0.001868617 | 0.4932383 | 0.05741492 | 0.147056 | 0.3146721 | 993.7958 | 454.0061 | 993.7958 | 454.0061
64 | Al1 Co0.5 Cr0.5 Cu0.5 Fe0.5 Ni0.5 | BCC | CAST |  | C | 600 | 805 |  |  |  | 10.1007/s11661-005-0218-9 | 2005 | 0.2857143 | 0.1428571 | 0.1428571 | 0.1428571 | 0.1428571 | 0 | 0 | 0 | 0 | 0.1428571 | 0 | 0 | 0 | 0 | 0 | 0 | 1 | 6.741714 | 1530.143 | 2.300226 | 0.3101429 | 141.9286 | 61.70202 | 161.6769 | 64.07143 | 144.4857 | 125.2429 | 78 | 6.142857 | 132.4857 | 1.747868 | 0.06165093 | 0.01489424 | 0.106592 | 0.001868617 | 0.4932383 | 0.05741492 | 0.147056 | 0.3146721 | 993.7958 | 454.0061 | 336.0351 | 252.7945
64 | Al1 Co0.5 Cr0.5 Cu0.5 Fe0.5 Ni0.5 | BCC | CAST |  | C | 500 | 1120 |  |  |  | 10.1007/s11661-005-0218-9 | 2005 | 0.2857143 | 0.1428571 | 0.1428571 | 0.1428571 | 0.1428571 | 0 | 0 | 0 | 0 | 0.1428571 | 0 | 0 | 0 | 0 | 0 | 0 | 1 | 6.741714 | 1530.143 | 2.300226 | 0.3101429 | 141.9286 | 61.70202 | 161.6769 | 64.07143 | 144.4857 | 125.2429 | 78 | 6.142857 | 132.4857 | 1.747868 | 0.06165093 | 0.01489424 | 0.106592 | 0.001868617 | 0.4932383 | 0.05741492 | 0.147056 | 0.3146721 | 993.7958 | 454.0061 | 403.1588 | 273.3279
64 | Al1 Co0.5 Cr0.5 Cu0.5 Fe0.5 Ni0.5 | BCC | CAST |  | C | 700 | 567 |  |  |  | 10.1007/s11661-005-0218-9 | 2005 | 0.2857143 | 0.1428571 | 0.1428571 | 0.1428571 | 0.1428571 | 0 | 0 | 0 | 0 | 0.1428571 | 0 | 0 | 0 | 0 | 0 | 0 | 1 | 6.741714 | 1530.143 | 2.300226 | 0.3101429 | 141.9286 | 61.70202 | 161.6769 | 64.07143 | 144.4857 | 125.2429 | 78 | 6.142857 | 132.4857 | 1.747868 | 0.06165093 | 0.01489424 | 0.106592 | 0.001868617 | 0.4932383 | 0.05741492 | 0.147056 | 0.3146721 | 993.7958 | 454.0061 | 280.6119 | 235.8403
64 | Al1 Co0.5 Cr0.5 Cu0.5 Fe0.5 Ni0.5 | BCC | CAST |  | C | 900 | 214 |  |  |  | 10.1007/s11661-005-0218-9 | 2005 | 0.2857143 | 0.1428571 | 0.1428571 | 0.1428571 | 0.1428571 | 0 | 0 | 0 | 0 | 0.1428571 | 0 | 0 | 0 | 0 | 0 | 0 | 1 | 6.741714 | 1530.143 | 2.300226 | 0.3101429 | 141.9286 | 61.70202 | 161.6769 | 64.07143 | 144.4857 | 125.2429 | 78 | 6.142857 | 132.4857 | 1.747868 | 0.06165093 | 0.01489424 | 0.106592 | 0.001868617 | 0.4932383 | 0.05741492 | 0.147056 | 0.3146721 | 993.7958 | 454.0061 | 196.6265 | 210.1488
64 | Al1 Co0.5 Cr0.5 Cu0.5 Fe0.5 Ni0.5 | BCC | CAST |  | C | 800 | 302 |  |  |  | 10.1007/s11661-005-0218-9 | 2005 | 0.2857143 | 0.1428571 | 0.1428571 | 0.1428571 | 0.1428571 | 0 | 0 | 0 | 0 | 0.1428571 | 0 | 0 | 0 | 0 | 0 | 0 | 1 | 6.741714 | 1530.143 | 2.300226 | 0.3101429 | 141.9286 | 61.70202 | 161.6769 | 64.07143 | 144.4857 | 125.2429 | 78 | 6.142857 | 132.4857 | 1.747868 | 0.06165093 | 0.01489424 | 0.106592 | 0.001868617 | 0.4932383 | 0.05741492 | 0.147056 | 0.3146721 | 993.7958 | 454.0061 | 234.7198 | 221.8017
40 | Al0.5 Hf1 Nb1 Ta1 Ti1 Zr1 | BCC | CAST | 396 | C | 25 | 1302 |  | 46 |  | 10.1016/j.jallcom.2014.11.064 | 2015 | 0.09090909 | 0 | 0 | 0 | 0 | 0.1818182 | 0 | 0 | 0.1818182 | 0 | 0 | 0.1818182 | 0.1818182 | 0 | 0 | 0.1818182 | 1 | 9.262909 | 2378.455 | 3.082816 | 0.3536364 | 130.7455 | 42.41105 | 114.8183 | 40.90909 | 141.6091 | 122.1818 | 40.6 | 4.272727 | 150.8182 | 1.767761 | 0.05101298 | 0.003125205 | 0.0611166 | 0.0007035645 | 0.3185493 | 0.04222448 | 0.07556267 | 0.3304747 | 342.5718 | 254.7941 | 342.5718 | 254.7941
41 | Al0.25 Mo1 Nb1 Ti1 V1 | BCC | CAST | 460 | C | 25 | 1250 | 1500 | 13 |  | 10.3390/e16020870 | 2014 | 0.05882353 | 0 | 0 | 0 | 0 | 0 | 0 | 0.2352941 | 0.2352941 | 0 | 0 | 0 | 0.2352941 | 0.2352941 | 0 | 0 | 1 | 6.948471 | 2353.706 | 3 | 0.35 | 162.1176 | 54.03922 | 145.9059 | 36.58824 | 256.6529 | 137.8118 | 42.31765 | 4.882353 | 141.9765 | 1.528466 | 0.04125383 | 0.004801921 | 0.09335812 | 0.0006351489 | 0.3768767 | 0.03413102 | 0.1018437 | 0.2876917 | 891.9095 | 422.8386 | 891.9095 | 422.8386
42 | Al0.25 Nb1 Ta1 Ti1 V1 | BCC | CAST |  | C | 25 | 1330 |  |  |  | 10.1016/j.proeng.2012.03.043 | 2012 | 0.05882353 | 0 | 0 | 0 | 0 | 0 | 0 | 0 | 0.2352941 | 0 | 0 | 0.2352941 | 0.2352941 | 0.2352941 | 0 | 0 | 1 | 8.456706 | 2446.412 | 3.164609 | 0.3570588 | 155.0588 | 48.99778 | 132.9857 | 47.64706 | 208.3941 | 137.8118 | 35.47059 | 4.647059 | 143.5529 | 1.528466 | 0.01986908 | 0.003403137 | 0.03176218 | 0.0009152049 | 0.2437507 | 0.03505754 | 0.08250401 | 0.2394785 | 666.536 | 353.896 | 666.536 | 353.896
48 | Hf1 Mo0.5 Nb1 Ta1 Ti1 Zr1 | BCC | CAST | 480 | C | 25 | 1317 |  | 50 |  | 10.1016/j.matlet.2016.03.133 | 2016 | 0 | 0 | 0 | 0 | 0 | 0.1818182 | 0 | 0.09090909 | 0.1818182 | 0 | 0 | 0.1818182 | 0.1818182 | 0 | 0 | 0.1818182 | 1 | 9.952 | 2556.909 | 3 | 0.35 | 144.7455 | 48.24848 | 130.2709 | 40.36364 | 180.4545 | 130 | 46.64545 | 4.545455 | 150.5273 | 1.767761 | 0.03153788 | 0.003710575 | 0.03116236 | 0.0007507664 | 0.3352721 | 0.04497523 | 0.08440559 | 0.3309008 | 773.3811 | 386.5803 | 773.3811 | 386.5803
52 | Hf0.333 Nb0.333 Ta0.333 Ti1 Zr0.667 | BCC | CAST | 301 | T | 25 | 903 | 990 | 19 |  | 10.1063/1.4966659 | 2016 | 0 | 0 | 0 | 0 | 0 | 0.1249062 | 0 | 0 | 0.1249062 | 0 | 0 | 0.1249062 | 0.3750938 | 0 | 0 | 0.2501875 | 1 | 8.139029 | 2327.905 | 2.866455 | 0.3437397 | 124.0074 | 43.26158 | 116.2646 | 41.62266 | 129.1073 | 119.8015 | 39.69666 | 4.249812 | 151.3139 | 1.493942 | 0.04690636 | 0.003346024 | 0.03760824 | 0.000862837 | 0.2556928 | 0.04198148 | 0.07686676 | 0.2967922 | 213.8859 | 215.4285 | 213.8859 | 215.4285
239 | Hf0.25 Nb0.125 Ti1 V0.5 Zr0.5 | BCC | CAST | 332.4 | C | 25 | 1115 |  | 50 |  | 10.1007/s40195-019-00921-3 | 2019 | 0 | 0 | 0 | 0 | 0 | 0.1052632 | 0 | 0 | 0.05263158 | 0 | 0 | 0 | 0.4210526 | 0.2105263 | 0 | 0.2105263 | 1 | 6.279895 | 2133.368 | 2.876126 | 0.3442105 | 119.7053 | 41.62031 | 111.8929 | 40.52632 | 135.6316 | 118.8211 | 33.22105 | 4.263158 | 147.9789 | 1.412219 | 0.02385484 | 0.002083035 | 0.00903112 | 0.001720879 | 0.1500951 | 0.06085801 | 0.07259375 | 0.2205163 | 567.8192 | 323.6981 | 567.8192 | 323.6981
239 | Hf0.25 Nb0.375 Ti1 V0.5 Zr0.5 | BCC | CAST | 318.9 | C | 25 | 1025 |  | 50 |  | 10.1007/s40195-019-00921-3 | 2019 | 0 | 0 | 0 | 0 | 0 | 0.0952381 | 0 | 0 | 0.1428571 | 0 | 0 | 0 | 0.3809524 | 0.1904762 | 0 | 0.1904762 | 1 | 6.498 | 2192.095 | 2.989451 | 0.3495238 | 124.4952 | 41.64484 | 112.4014 | 40.28571 | 146.2571 | 120.8381 | 31.40952 | 4.333333 | 147.8667 | 1.501283 | 0.01908579 | 0.00297935 | 0.008207908 | 0.001533288 | 0.1453163 | 0.05797873 | 0.08257974 | 0.2339638 | 669.431 | 354.7816 | 669.431 | 354.7816
239 | Hf0.25 Nb0.5 Ti1 V0.5 Zr0.5 | BCC | CAST | 310.4 | C | 25 | 980 |  | 50 |  | 10.1007/s40195-019-00921-3 | 2019 | 0 | 0 | 0 | 0 | 0 | 0.09090909 | 0 | 0 | 0.1818182 | 0 | 0 | 0 | 0.3636364 | 0.1818182 | 0 | 0.1818182 | 1 | 6.592182 | 2217.455 | 3.0409 | 0.3518182 | 126.5636 | 41.62046 | 112.5266 | 40.18182 | 150.8455 | 121.7091 | 30.62727 | 4.363636 | 147.8182 | 1.515708 | 0.02141541 | 0.0034101 | 0.007799812 | 0.001453868 | 0.1431375 | 0.05668422 | 0.08554494 | 0.2369933 | 694.1503 | 362.3433 | 694.1503 | 362.3433
239 | Hf0.25 Nb0.5 Ti1 V0.5 Zr0.5 | BCC | CAST | 310.4 | C | 600 | 859 |  | 50 |  | 10.1007/s40195-019-00921-3 | 2019 | 0 | 0 | 0 | 0 | 0 | 0.09090909 | 0 | 0 | 0.1818182 | 0 | 0 | 0 | 0.3636364 | 0.1818182 | 0 | 0.1818182 | 1 | 6.592182 | 2217.455 | 3.0409 | 0.3518182 | 126.5636 | 41.62046 | 112.5266 | 40.18182 | 150.8455 | 121.7091 | 30.62727 | 4.363636 | 147.8182 | 1.515708 | 0.02141541 | 0.0034101 | 0.007799812 | 0.001453868 | 0.1431375 | 0.05668422 | 0.08554494 | 0.2369933 | 694.1503 | 362.3433 | 238.8659 | 223.07
239 | Hf0.25 Nb0.5 Ti1 V0.5 Zr0.5 | BCC | CAST | 310.4 | C | 800 | 195 |  | 50 |  | 10.1007/s40195-019-00921-3 | 2019 | 0 | 0 | 0 | 0 | 0 | 0.09090909 | 0 | 0 | 0.1818182 | 0 | 0 | 0 | 0.3636364 | 0.1818182 | 0 | 0.1818182 | 1 | 6.592182 | 2217.455 | 3.0409 | 0.3518182 | 126.5636 | 41.62046 | 112.5266 | 40.18182 | 150.8455 | 121.7091 | 30.62727 | 4.363636 | 147.8182 | 1.515708 | 0.02141541 | 0.0034101 | 0.007799812 | 0.001453868 | 0.1431375 | 0.05668422 | 0.08554494 | 0.2369933 | 694.1503 | 362.3433 | 167.818 | 201.3362
4 | Al1 Co0.333 Cr0.333 Fe0.333 Ni0.333 | BCC | CAST | 506 |  | 25 |  |  |  |  | 10.1016/j.jallcom.2008.07.124 | 2009 | 0.4288165 | 0 | 0.1427959 | 0.1427959 | 0.1427959 | 0 | 0 | 0 | 0 | 0.1427959 | 0 | 0 | 0 | 0 | 0 | 0 | 1 | 5.846079 | 1469.199 | 2.320424 | 0.3115879 | 133.1184 | 57.36811 | 150.4866 | 61.12779 | 131.503 | 116.4126 | 69.34155 | 4.999142 | 134.6894 | 1.474807 | 0.07894906 | 0.01517884 | 0.144112 | 0.001712098 | 0.5752808 | 0.06044773 | 0.1497565 | 0.3782901 | 883.7282 | 420.3359 | 883.7282 | 420.3359
7 | Al1 Co1 Cr1 Fe1 Mo0.1 Ni1 | BCC | CAST |  | C | 25 | 1804 | 2280 |  | 9 | 10.1016/j.msea.2010.07.028 | 2010 | 0.1960784 | 0 | 0.1960784 | 0.1960784 | 0.1960784 | 0 | 0 | 0.01960784 | 0 | 0.1960784 | 0 | 0 | 0 | 0 | 0 | 0 | 1 | 7.168627 | 1707.765 | 2.123314 | 0.2964706 | 157.451 | 74.15341 | 192.2754 | 74.11765 | 174.5098 | 131.9843 | 84.20588 | 5.803922 | 131.451 | 1.674389 | 0.0524725 | 0.01668028 | 0.08268404 | 0.00156641 | 0.3945505 | 0.05519416 | 0.1575548 | 0.2689123 | 1527.321 | 617.2135 | 1527.321 | 617.2135
8 | Al1 Co1 Cr1 Fe1 Nb0.1 Ni1 | BCC | CAST | 569 | C | 25 | 1641 | 3285 |  | 17 | 10.1016/j.msea.2011.10.110 | 2012 | 0.1960784 | 0 | 0.1960784 | 0.1960784 | 0.1960784 | 0 | 0 | 0 | 0.01960784 | 0.1960784 | 0 | 0 | 0 | 0 | 0 | 0 | 1 | 7.135098 | 1704.902 | 2.144801 | 0.2982353 | 156.2745 | 72.86202 | 189.1841 | 74.47059 | 170.2196 | 131.4902 | 82.53333 | 5.784314 | 131.5843 | 1.674389 | 0.05173791 | 0.01716313 | 0.08110907 | 0.001527958 | 0.3945907 | 0.05677349 | 0.1637623 | 0.2631551 | 1518.251 | 614.439 | 1518.251 | 614.439
25 | Al0.278 Co0.556 Cr0.556 Cu0.556 Fe0.556 Ni0.556 V1 | BCC | CAST | 597 |  | 25 |  |  |  |  | 10.1007/s11661-006-0081-3 | 2006 | 0.06850665 | 0.1370133 | 0.1370133 | 0.1370133 | 0.1370133 | 0 | 0 | 0 | 0 | 0.1370133 | 0 | 0 | 0 | 0.2464268 | 0 | 0 | 1 | 7.266376 | 1813.749 | 2.394462 | 0.3167018 | 159.9315 | 66.79223 | 175.8909 | 67.68901 | 197.6497 | 139.525 | 72.36422 | 6.507146 | 130.8047 | 1.890513 | 0.01886751 | 0.01555268 | 0.0713748 | 0.0006151737 | 0.3801157 | 0.04199687 | 0.1581435 | 0.1741876 | 905.6636 | 427.0461 | 905.6636 | 427.0461
25 | Al0.25 Co0.5 Cr0.5 Cu0.5 Fe0.5 Ni0.5 V1 | BCC | CAST | 587 |  | 25 |  |  |  |  | 10.1007/s11661-006-0081-3 | 2006 | 0.06666667 | 0.1333333 | 0.1333333 | 0.1333333 | 0.1333333 | 0 | 0 | 0 | 0 | 0.1333333 | 0 | 0 | 0 | 0.2666667 | 0 | 0 | 1 | 7.218933 | 1823.667 | 2.415934 | 0.3181333 | 159.9333 | 66.19939 | 174.5193 | 67.13333 | 199.6467 | 139.6667 | 70.89333 | 6.466667 | 130.9067 | 1.876274 | 0.01836114 | 0.01540421 | 0.07245714 | 0.0005879285 | 0.38172 | 0.04166129 | 0.1576475 | 0.1718305 | 900.1045 | 425.3455 | 900.1045 | 425.3455
59 | Mo1 Nb1 Ti1 V0.25 Zr1 | BCC | CAST |  | C | 25 | 1776 | 3893 | 30 |  | 10.1007/s11837-012-0366-5 | 2012 | 0 | 0 | 0 | 0 | 0 | 0 | 0 | 0.2352941 | 0.2352941 | 0 | 0 | 0 | 0.2352941 | 0.05882353 | 0 | 0.2352941 | 1 | 7.353176 | 2414.294 | 2.874214 | 0.3441176 | 150.8471 | 52.48289 | 141.0864 | 34.52941 | 225.6235 | 129.7882 | 44.37647 | 4.764706 | 147.4941 | 1.528466 | 0.06478456 | 0.006205068 | 0.09013323 | 0.001746109 | 0.3837516 | 0.05316418 | 0.1002007 | 0.3506556 | 1445.945 | 592.3202 | 1445.945 | 592.3202
59 | Mo1 Nb1 Ti1 V0.5 Zr1 | BCC | CAST |  | C | 25 | 1647 | 3307 | 28 |  | 10.1007/s11837-012-0366-5 | 2012 | 0 | 0 | 0 | 0 | 0 | 0 | 0 | 0.2222222 | 0.2222222 | 0 | 0 | 0 | 0.2222222 | 0.1111111 | 0 | 0.2222222 | 1 | 7.250222 | 2401.444 | 2.904077 | 0.3455556 | 151.3556 | 52.1183 | 140.2561 | 35.22222 | 228.2 | 130.6222 | 42.88889 | 4.777778 | 146.7778 | 1.581094 | 0.05999663 | 0.00551644 | 0.08439411 | 0.0018583 | 0.3702254 | 0.05568162 | 0.09847841 | 0.3399135 | 1577.464 | 632.5525 | 1577.464 | 632.5525
59 | Mo0.667 Nb0.667 Ti0.667 V1 Zr0.667 | BCC | CAST |  | C | 25 | 1735 | 3300 | 20 |  | 10.1007/s11837-012-0366-5 | 2012 | 0 | 0 | 0 | 0 | 0 | 0 | 0 | 0.181843 | 0.181843 | 0 | 0 | 0 | 0.181843 | 0.2726281 | 0 | 0.181843 | 1 | 6.932195 | 2361.752 | 2.999939 | 0.3499973 | 152.9263 | 50.97647 | 137.6362 | 37.36232 | 236.1588 | 133.1984 | 38.29373 | 4.818157 | 144.565 | 1.594207 | 0.04618962 | 0.003711543 | 0.0671461 | 0.002126994 | 0.3265083 | 0.06058402 | 0.09198343 | 0.3051056 | 1858.884 | 718.6398 | 1858.884 | 718.6398
59 | Mo0.333 Nb0.333 Ti0.333 V1 Zr0.333 | BCC | CAST |  | C | 25 | 1418 | 2508 | 24 |  | 10.1007/s11837-012-0366-5 | 2012 | 0 | 0 | 0 | 0 | 0 | 0 | 0 | 0.1427959 | 0.1427959 | 0 | 0 | 0 | 0.1427959 | 0.4288165 | 0 | 0.1427959 | 1 | 6.62466 | 2323.368 | 3.098198 | 0.3542925 | 154.4452 | 49.85002 | 135.023 | 39.43182 | 243.8549 | 135.6896 | 33.85017 | 4.857204 | 142.4252 | 1.474807 | 0.03417357 | 0.002376664 | 0.05120051 | 0.002224081 | 0.2809853 | 0.06160343 | 0.08379438 | 0.2683716 | 1944.207 | 744.7405 | 1944.207 | 744.7405
89 | Mo1 Nb1 Ta1 Ti0.25 W1 | BCC | CAST | 478.3 | C | 25 | 1109 | 1197 |  |  | 10.1016/j.msea.2017.12.004 | 2018 | 0 | 0 | 0 | 0 | 0 | 0 | 0 | 0.2352941 | 0.2352941 | 0 | 0 | 0.2352941 | 0.05882353 | 0 | 0.2352941 | 0 | 1 | 12.76859 | 3086.176 | 2.638695 | 0.3317647 | 220.5882 | 83.59748 | 222.6644 | 69.88235 | 356.6765 | 164.9588 | 78.48824 | 5.411765 | 143.7294 | 1.528466 | 0.03865767 | 0.00995334 | 0.2017134 | 0.0001584165 | 0.6560218 | 0.02194168 | 0.1300505 | 0.2613333 | 717.9405 | 369.6208 | 717.9405 | 369.6208
89 | Mo1 Nb1 Ta1 Ti0.5 W1 | BCC | CAST | 481.2 | C | 25 | 1211 | 1578 |  |  | 10.1016/j.msea.2017.12.004 | 2018 | 0 | 0 | 0 | 0 | 0 | 0 | 0 | 0.2222222 | 0.2222222 | 0 | 0 | 0.2222222 | 0.1111111 | 0 | 0.2222222 | 0 | 1 | 12.30956 | 3022.556 | 2.627193 | 0.3311111 | 214.4444 | 81.62493 | 217.3037 | 68.44444 | 342.1889 | 162.2333 | 76.36667 | 5.333333 | 143.8667 | 1.581094 | 0.04412348 | 0.009619186 | 0.2101407 | 0.0001605242 | 0.6565238 | 0.02166327 | 0.1268971 | 0.2867116 | 650.8113 | 349.0857 | 650.8113 | 349.0857
219 | Mo1 Nb1 Re0.5 W1 | BCC | CAST | 473 | C | 25 | 896 |  | 10.4 | 7.08 | 10.1016/j.jallcom.2018.11.111 | 2019 | 0 | 0 | 0 | 0 | 0 | 0 | 0 | 0.2857143 | 0.2857143 | 0 | 0.1428571 | 0 | 0 | 0 | 0.2857143 | 0 | 1 | 13.41714 | 3163 | 2.535519 | 0.3257143 | 249.1429 | 98.26108 | 260.5322 | 89 | 398.1429 | 199.1429 | 94.97143 | 5.857143 | 141.7429 | 1.351784 | 0.02883092 | 0.01486172 | 0.1812427 | 0.0003636973 | 0.7186778 | 0.02407249 | 0.1484764 | 0.2458893 | 973.5215 | 447.8041 | 973.5215 | 447.8041
107 | Cr1 Fe1 Ni1 Ti0.4 | BCC | CAST | 600.3 | C | 25 | 2475.41 |  | 6.5 |  | 10.1557/jmr.2019.40 | 2019 | 0 | 0 | 0 | 0.2941176 | 0.2941176 | 0 | 0 | 0 | 0 | 0.2941176 | 0 | 0 | 0.1176471 | 0 | 0 | 0 | 1 | 7.568941 | 1910.412 | 1.900569 | 0.2761765 | 163.2353 | 85.88757 | 219.2154 | 86.35294 | 209.9294 | 142.0176 | 90.91765 | 7.529412 | 131.3176 | 1.331574 | 0.01251274 | 0.01688709 | 0.03379226 | 0.001511047 | 0.2535134 | 0.05400408 | 0.1584556 | 0.1289063 | 1518.414 | 614.4889 | 1518.414 | 614.4889
107 | Cr1 Fe1 Ni1 Ti0.5 | BCC | CAST | 709.6 | C | 25 | 2380.79 |  |  |  | 10.1557/jmr.2019.40 | 2019 | 0 | 0 | 0 | 0.2857143 | 0.2857143 | 0 | 0 | 0 | 0 | 0.2857143 | 0 | 0 | 0.1428571 | 0 | 0 | 0 | 1 | 7.481429 | 1911.286 | 1.913136 | 0.2774286 | 161.7143 | 84.52836 | 215.9579 | 85.14286 | 206.6714 | 141.2714 | 89.47143 | 7.428571 | 131.7429 | 1.351784 | 0.01460919 | 0.01687786 | 0.03712948 | 0.001720334 | 0.2672979 | 0.05629424 | 0.1576822 | 0.1394809 | 1656.419 | 656.7053 | 1656.419 | 656.7053
27 | Al1 Co1 Fe1 Ni1 | BCC | CAST | 456 | C | 25 | 964 |  |  |  | 10.1016/j.jmmm.2014.07.023 | 2014 | 0.25 | 0 | 0.25 | 0 | 0.25 | 0 | 0 | 0 | 0 | 0.25 | 0 | 0 | 0 | 0 | 0 | 0 | 1 | 7.0955 | 1560 | 2.410151 | 0.31775 | 155 | 64.31133 | 169.4925 | 65.25 | 148.95 | 145.8 | 92.8 | 5.75 | 130.1 | 1.386294 | 0.06494277 | 0.002575303 | 0.08871957 | 0.002534708 | 0.3554546 | 0.058684 | 0.06714437 | 0.2989054 | 294.9221 | 240.2178 | 294.9221 | 240.2178
4 | Al1 Co0.667 Cr0.667 Fe0.667 Ni0.667 | BCC | CAST | 402 |  | 25 |  |  |  |  | 10.1016/j.jallcom.2008.07.124 | 2009 | 0.2726281 | 0 | 0.181843 | 0.181843 | 0.181843 | 0 | 0 | 0 | 0 | 0.181843 | 0 | 0 | 0 | 0 | 0 | 0 | 1 | 6.706364 | 1615.82 | 2.180294 | 0.3010842 | 148.7372 | 68.21888 | 177.517 | 70.73337 | 156.8797 | 126.5883 | 79.27903 | 5.545802 | 132.3622 | 1.594207 | 0.06519954 | 0.01664205 | 0.1044179 | 0.001827799 | 0.4507756 | 0.05812501 | 0.1578583 | 0.3076009 | 1363.674 | 567.1532 | 1363.674 | 567.1532
4 | Al1 Co1 Cr1 Fe1 Ni1 | BCC | CAST | 395 |  | 25 |  |  |  |  | 10.1016/j.jallcom.2008.07.124 | 2009 | 0.2 | 0 | 0.2 | 0.2 | 0.2 | 0 | 0 | 0 | 0 | 0.2 | 0 | 0 | 0 | 0 | 0 | 0 | 1 | 7.1064 | 1684 | 2.120052 | 0.2962 | 156 | 73.58309 | 190.7568 | 75.2 | 168.68 | 131.32 | 83.9 | 5.8 | 131.28 | 1.609438 | 0.05259698 | 0.01693848 | 0.0836333 | 0.001648866 | 0.3882042 | 0.05503555 | 0.1591342 | 0.2659445 | 1398.586 | 577.8331 | 1398.586 | 577.8331
5 | Al1 Co1 Cr1 Fe1 Ni1 | BCC | CAST |  | C | 25 | 1251 | 2004 |  | 33 | 10.1016/j.msea.2008.01.064 | 2008 | 0.2 | 0 | 0.2 | 0.2 | 0.2 | 0 | 0 | 0 | 0 | 0.2 | 0 | 0 | 0 | 0 | 0 | 0 | 1 | 7.1064 | 1684 | 2.120052 | 0.2962 | 156 | 73.58309 | 190.7568 | 75.2 | 168.68 | 131.32 | 83.9 | 5.8 | 131.28 | 1.609438 | 0.05259698 | 0.01693848 | 0.0836333 | 0.001648866 | 0.3882042 | 0.05503555 | 0.1591342 | 0.2659445 | 1398.586 | 577.8331 | 1398.586 | 577.8331
6 | Al1 Co1 Cr1 Fe1 Ni1 | BCC | CAST |  | C | 25 | 1138 |  |  | 11 | 10.1016/j.jallcom.2010.10.047 | 2011 | 0.2 | 0 | 0.2 | 0.2 | 0.2 | 0 | 0 | 0 | 0 | 0.2 | 0 | 0 | 0 | 0 | 0 | 0 | 1 | 7.1064 | 1684 | 2.120052 | 0.2962 | 156 | 73.58309 | 190.7568 | 75.2 | 168.68 | 131.32 | 83.9 | 5.8 | 131.28 | 1.609438 | 0.05259698 | 0.01693848 | 0.0836333 | 0.001648866 | 0.3882042 | 0.05503555 | 0.1591342 | 0.2659445 | 1398.586 | 577.8331 | 1398.586 | 577.8331
7 | Al1 Co1 Cr1 Fe1 Ni1 | BCC | CAST |  | C | 25 | 1051 |  |  |  | 10.1016/j.msea.2010.07.028 | 2010 | 0.2 | 0 | 0.2 | 0.2 | 0.2 | 0 | 0 | 0 | 0 | 0.2 | 0 | 0 | 0 | 0 | 0 | 0 | 1 | 7.1064 | 1684 | 2.120052 | 0.2962 | 156 | 73.58309 | 190.7568 | 75.2 | 168.68 | 131.32 | 83.9 | 5.8 | 131.28 | 1.609438 | 0.05259698 | 0.01693848 | 0.0836333 | 0.001648866 | 0.3882042 | 0.05503555 | 0.1591342 | 0.2659445 | 1398.586 | 577.8331 | 1398.586 | 577.8331
8 | Al1 Co1 Cr1 Fe1 Ni1 | BCC | CAST | 520 | C | 25 | 1373 | 3531 |  | 25 | 10.1016/j.msea.2011.10.110 | 2012 | 0.2 | 0 | 0.2 | 0.2 | 0.2 | 0 | 0 | 0 | 0 | 0.2 | 0 | 0 | 0 | 0 | 0 | 0 | 1 | 7.1064 | 1684 | 2.120052 | 0.2962 | 156 | 73.58309 | 190.7568 | 75.2 | 168.68 | 131.32 | 83.9 | 5.8 | 131.28 | 1.609438 | 0.05259698 | 0.01693848 | 0.0836333 | 0.001648866 | 0.3882042 | 0.05503555 | 0.1591342 | 0.2659445 | 1398.586 | 577.8331 | 1398.586 | 577.8331
12 | Al1 Co1 Cr1 Fe1 Ni1 | BCC | CAST |  | C | 25 | 1110 |  |  |  | 10.1016/j.msea.2010.07.049 | 2010 | 0.2 | 0 | 0.2 | 0.2 | 0.2 | 0 | 0 | 0 | 0 | 0.2 | 0 | 0 | 0 | 0 | 0 | 0 | 1 | 7.1064 | 1684 | 2.120052 | 0.2962 | 156 | 73.58309 | 190.7568 | 75.2 | 168.68 | 131.32 | 83.9 | 5.8 | 131.28 | 1.609438 | 0.05259698 | 0.01693848 | 0.0836333 | 0.001648866 | 0.3882042 | 0.05503555 | 0.1591342 | 0.2659445 | 1398.586 | 577.8331 | 1398.586 | 577.8331
16 | Al1 Co0.8 Cr0.8 Fe0.8 Mn0.8 Ni0.8 | BCC | CAST | 539 |  | 25 |  |  |  |  | 10.1016/j.actamat.2013.09.037 | 2014 | 0.2 | 0 | 0.16 | 0.16 | 0.16 | 0 | 0.16 | 0 | 0 | 0.16 | 0 | 0 | 0 | 0 | 0 | 0 | 1 | 6.98832 | 1757.96 | 2.256803 | 0.30696 | 142.656 | 63.21153 | 165.2299 | 73.424 | 177.596 | 151.776 | 85.304 | 5.88 | 132.352 | 1.787953 | 0.04366449 | 0.015964 | 0.1073973 | 0.001343595 | 0.4609225 | 0.05262399 | 0.1542029 | 0.3210817 | 1227.106 | 525.3764 | 1227.106 | 525.3764
25 | Al0.312 Co0.625 Cr0.625 Cu0.625 Fe0.625 Ni0.625 V1 | BCC | CAST | 594 |  | 25 |  |  |  |  | 10.1007/s11661-006-0081-3 | 2006 | 0.07031778 | 0.1408609 | 0.1408609 | 0.1408609 | 0.1408609 | 0 | 0 | 0 | 0 | 0.1408609 | 0 | 0 | 0 | 0.2253775 | 0 | 0 | 1 | 7.316295 | 1803.521 | 2.372402 | 0.3152073 | 159.939 | 67.4165 | 177.3334 | 68.27237 | 195.5881 | 139.3842 | 73.90038 | 6.549696 | 130.6972 | 1.902907 | 0.01936797 | 0.01569243 | 0.07017315 | 0.0006434999 | 0.3781989 | 0.04231993 | 0.1585328 | 0.1765202 | 909.5005 | 428.2198 | 909.5005 | 428.2198
40 | Al0.75 Hf1 Nb1 Ta1 Ti1 Zr1 | BCC | CAST | 427 | C | 25 | 1415 | 2050 | 30 |  | 10.1016/j.jallcom.2014.11.064 | 2015 | 0.1304348 | 0 | 0 | 0 | 0 | 0.173913 | 0 | 0 | 0.173913 | 0 | 0 | 0.173913 | 0.173913 | 0 | 0 | 0.173913 | 1 | 8.977565 | 2315.609 | 3.07913 | 0.3534783 | 128.3652 | 41.6888 | 112.8498 | 40.26087 | 137.1348 | 120.313 | 40.26957 | 4.217391 | 150.487 | 1.786724 | 0.05416083 | 0.003012441 | 0.06410897 | 0.0007245112 | 0.3251225 | 0.0426554 | 0.07396456 | 0.3404988 | 307.347 | 244.0187 | 307.347 | 244.0187
40 | Hf1 Nb1 Ta1 Ti1 Zr1 | BCC | CAST | 295 | C | 25 | 1073 |  | 50 |  | 10.1016/j.jallcom.2014.11.064 | 2015 | 0 | 0 | 0 | 0 | 0 | 0.2 | 0 | 0 | 0.2 | 0 | 0 | 0.2 | 0.2 | 0 | 0 | 0.2 | 1 | 9.9192 | 2523 | 3.091324 | 0.354 | 136.22 | 44.06526 | 119.32872 | 42.4 | 151.9 | 126.48 | 41.36 | 4.4 | 151.58 | 1.609438 | 0.04384472 | 0.003377063 | 0.05417826 | 0.0006467862 | 0.3015887 | 0.04078827 | 0.07909605 | 0.3048049 | 409.733 | 275.339 | 409.733 | 275.339
41 | Al0.5 Mo1 Nb1 Ti1 V1 | BCC | CAST | 487 | C | 25 | 1625 | 1800 | 11 |  | 10.3390/e16020870 | 2014 | 0.1111111 | 0 | 0 | 0 | 0 | 0 | 0 | 0.2222222 | 0.2222222 | 0 | 0 | 0 | 0.2222222 | 0.2222222 | 0 | 0 | 1 | 6.712444 | 2274.778 | 3 | 0.35 | 157.3333 | 52.44444 | 141.6 | 36 | 244.5444 | 134.5556 | 41.8 | 4.777778 | 142.0444 | 1.581094 | 0.04740416 | 0.004535147 | 0.085049 | 0.0006103846 | 0.371905 | 0.03321218 | 0.09897433 | 0.3141886 | 806.6993 | 396.7725 | 806.6993 | 396.7725
41 | Al0.75 Mo1 Nb1 Ti1 V1 | BCC | CAST | 517 | C | 25 | 1260 | 1300 | 8 |  | 10.3390/e16020870 | 2014 | 0.1578947 | 0 | 0 | 0 | 0 | 0 | 0 | 0.2105263 | 0.2105263 | 0 | 0 | 0 | 0.2105263 | 0.2105263 | 0 | 0 | 1 | 6.501263 | 2204.158 | 3 | 0.35 | 153.0526 | 51.01754 | 137.7474 | 35.47368 | 233.7105 | 131.6421 | 41.33684 | 4.684211 | 142.1053 | 1.603568 | 0.05321234 | 0.004296455 | 0.07781837 | 0.0005872431 | 0.3671262 | 0.0323635 | 0.09633454 | 0.3360118 | 732.2334 | 373.9931 | 732.2334 | 373.9931
41 | Al1 Mo1 Nb1 Ti1 V1 | BCC | CAST | 537 | C | 25 | 1375 | 1400 | 3 |  | 10.3390/e16020870 | 2014 | 0.2 | 0 | 0 | 0 | 0 | 0 | 0 | 0.2 | 0.2 | 0 | 0 | 0 | 0.2 | 0.2 | 0 | 0 | 1 | 6.3112 | 2140.6 | 3 | 0.35 | 149.2 | 49.73333 | 134.28 | 35 | 223.96 | 129.02 | 40.92 | 4.6 | 142.16 | 1.609438 | 0.05865635 | 0.004081633 | 0.07148617 | 0.0005656122 | 0.3625281 | 0.03157653 | 0.0938953 | 0.3543137 | 666.7313 | 353.9557 | 666.7313 | 353.9557
41 | Mo1 Nb1 Ti1 V1 | BCC | CAST | 441 | C | 25 | 1200 | 2050 | 26 |  | 10.3390/e16020870 | 2014 | 0 | 0 | 0 | 0 | 0 | 0 | 0 | 0.25 | 0.25 | 0 | 0 | 0 | 0.25 | 0.25 | 0 | 0 | 1 | 7.214 | 2442.5 | 3 | 0.35 | 167.5 | 55.83333 | 150.75 | 37.25 | 270.275 | 141.475 | 42.9 | 5 | 141.9 | 1.386294 | 0.03480731 | 0.005102041 | 0.1029739 | 0.0006616388 | 0.3820546 | 0.03513021 | 0.1049781 | 0.2546078 | 990.1183 | 452.8811 | 990.1183 | 452.8811
42 | Al0.5 Nb1 Ta1 Ti1 V1 | BCC | CAST |  | C | 25 | 1014 |  |  |  | 10.1016/j.proeng.2012.03.043 | 2012 | 0.1111111 | 0 | 0 | 0 | 0 | 0 | 0 | 0 | 0.2222222 | 0 | 0 | 0.2222222 | 0.2222222 | 0.2222222 | 0 | 0 | 1 | 8.136889 | 2362.333 | 3.155039 | 0.3566667 | 150.6667 | 47.7543 | 129.5733 | 46.44444 | 198.9667 | 134.5556 | 35.33333 | 4.555556 | 143.5333 | 1.581094 | 0.02728831 | 0.003280248 | 0.03609358 | 0.0008608134 | 0.2642956 | 0.03407912 | 0.08039556 | 0.2679824 | 593.2906 | 331.4899 | 593.2906 | 331.4899
42 | Al1 Nb1 Ta1 Ti1 V1 | BCC | CAST |  | C | 25 | 993 |  |  |  | 10.1016/j.proeng.2012.03.043 | 2012 | 0.2 | 0 | 0 | 0 | 0 | 0 | 0 | 0 | 0.2 | 0 | 0 | 0.2 | 0.2 | 0.2 | 0 | 0 | 1 | 7.5932 | 2219.4 | 3.138889 | 0.356 | 143.2 | 45.62124 | 123.7248 | 44.4 | 182.94 | 129.02 | 35.1 | 4.4 | 143.5 | 1.609438 | 0.04404357 | 0.00305517 | 0.04391986 | 0.0007693186 | 0.2948424 | 0.03234531 | 0.076619 | 0.3098671 | 473.8747 | 294.9602 | 473.8747 | 294.9602
42 | Nb1 Ta1 Ti1 V1 | BCC | CAST |  | C | 25 | 1092 |  |  |  | 10.1016/j.proeng.2012.03.043 | 2012 | 0 | 0 | 0 | 0 | 0 | 0 | 0 | 0 | 0.25 | 0 | 0 | 0.25 | 0.25 | 0.25 | 0 | 0 | 1 | 8.8165 | 2541 | 3.175439 | 0.3575 | 160 | 50.38674 | 136.8 | 49 | 219 | 141.475 | 35.625 | 4.75 | 143.575 | 1.386294 | 0.0244140625 | 0.00353318 | 0.02717798 | 0.0009769026 | 0.2177903 | 0.03612538 | 0.0847857 | 0.2025231 | 751.486 | 379.8825 | 751.486 | 379.8825
47 | Hf0.5 Mo0.5 Nb1 Ti1 Zr1 | BCC | CAST |  | C | 25 | 1176 | 1538 |  |  | 10.1016/j.intermet.2015.09.011 | 2016 | 0 | 0 | 0 | 0 | 0 | 0.125 | 0 | 0.125 | 0.25 | 0 | 0 | 0 | 0.25 | 0 | 0 | 0.25 | 1 | 7.84775 | 2380 | 3 | 0.35 | 135.275 | 45.09167 | 121.7475 | 35 | 173.6875 | 122.825 | 40.075 | 4.5 | 150.55 | 1.559581 | 0.06129205 | 0.005102041 | 0.03870584 | 0.001027148 | 0.2775161 | 0.04807194 | 0.09583148 | 0.3428071 | 802.4087 | 395.46 | 802.4087 | 395.46
48 | Hf1 Mo0.25 Nb1 Ta1 Ti1 Zr1 | BCC | CAST | 395 | C | 25 | 1112 |  | 50 |  | 10.1016/j.matlet.2016.03.133 | 2016 | 0 | 0 | 0 | 0 | 0 | 0.1904762 | 0 | 0.04761905 | 0.1904762 | 0 | 0 | 0.1904762 | 0.1904762 | 0 | 0 | 0.1904762 | 1 | 9.936381 | 2540.762 | 3.042872 | 0.3519048 | 140.6857 | 46.23451 | 125.0093 | 41.33333 | 166.8571 | 128.3238 | 44.12857 | 4.47619 | 151.0286 | 1.724242 | 0.03385784 | 0.003557907 | 0.03842312 | 0.0007024193 | 0.3151727 | 0.04315866 | 0.08208796 | 0.3211005 | 603.0269 | 334.4683 | 603.0269 | 334.4683
48 | Hf1 Mo0.75 Nb1 Ta1 Ti1 Zr1 | BCC | CAST | 492 | C | 25 | 1373 |  | 50 |  | 10.1016/j.matlet.2016.03.133 | 2016 | 0 | 0 | 0 | 0 | 0 | 0.173913 | 0 | 0.1304348 | 0.173913 | 0 | 0 | 0.173913 | 0.173913 | 0 | 0 | 0.173913 | 1 | 9.966261 | 2571.652 | 2.961796 | 0.3482609 | 148.4522 | 50.12236 | 135.156 | 39.47826 | 192.8696 | 131.5304 | 48.94348 | 4.608696 | 150.0696 | 1.786724 | 0.03935909 | 0.003838496 | 0.04710948 | 0.0007925069 | 0.357662 | 0.04638207 | 0.08620563 | 0.3365795 | 925.444 | 433.097 | 925.444 | 433.097
48 | Hf1 Nb1 Ta1 Ti1 Zr1 | BCC | CAST | 335 | C | 25 | 1015 |  | 50 |  | 10.1016/j.matlet.2016.03.133 | 2016 | 0 | 0 | 0 | 0 | 0 | 0.2 | 0 | 0 | 0.2 | 0 | 0 | 0.2 | 0.2 | 0 | 0 | 0.2 | 1 | 9.9192 | 2523 | 3.091324 | 0.354 | 136.22 | 44.06526 | 119.32872 | 42.4 | 151.9 | 126.48 | 41.36 | 4.4 | 151.58 | 1.609438 | 0.04384472 | 0.003377063 | 0.05417826 | 0.0006467862 | 0.3015887 | 0.04078827 | 0.07909605 | 0.3048049 | 409.733 | 275.339 | 409.733 | 275.339
49 | Hf1 Mo1 Ta1 Ti1 Zr1 | BCC | CAST | 542 | C | 25 | 1600 | 1743 | 4 |  | 10.1016/j.intermet.2015.03.013 | 2015 | 0 | 0 | 0 | 0 | 0 | 0.2 | 0 | 0.2 | 0 | 0 | 0 | 0.2 | 0.2 | 0 | 0 | 0.2 | 1 | 10.2612 | 2552.2 | 2.715447 | 0.336 | 148.22 | 54.58401 | 145.84848 | 38.8 | 195.66 | 131.52 | 58.42 | 4.6 | 150.22 | 1.609438 | 0.06088504 | 0.002047902 | 0.08028785 | 0.0009257128 | 0.4123084 | 0.05097015 | 0.06128351 | 0.376288 | 1198.969 | 516.7693 | 1198.969 | 516.7693
49 | Hf1 Mo1 Ta1 Ti1 Zr1 | BCC | CAST |  | C | 800 | 1045 | 1446 | 19 |  | 10.1016/j.intermet.2015.03.013 | 2015 | 0 | 0 | 0 | 0 | 0 | 0.2 | 0 | 0.2 | 0 | 0 | 0 | 0.2 | 0.2 | 0 | 0 | 0.2 | 1 | 10.2612 | 2552.2 | 2.715447 | 0.336 | 148.22 | 54.58401 | 145.84848 | 38.8 | 195.66 | 131.52 | 58.42 | 4.6 | 150.22 | 1.609438 | 0.06088504 | 0.002047902 | 0.08028785 | 0.0009257128 | 0.4123084 | 0.05097015 | 0.06128351 | 0.376288 | 1198.969 | 516.7693 | 511.7803 | 306.5556
49 | Hf1 Mo1 Ta1 Ti1 Zr1 | BCC | CAST |  | C | 1000 | 855 |  | 30 |  | 10.1016/j.intermet.2015.03.013 | 2015 | 0 | 0 | 0 | 0 | 0 | 0.2 | 0 | 0.2 | 0 | 0 | 0 | 0.2 | 0.2 | 0 | 0 | 0.2 | 1 | 10.2612 | 2552.2 | 2.715447 | 0.336 | 148.22 | 54.58401 | 145.84848 | 38.8 | 195.66 | 131.52 | 58.42 | 4.6 | 150.22 | 1.609438 | 0.06088504 | 0.002047902 | 0.08028785 | 0.0009257128 | 0.4123084 | 0.05097015 | 0.06128351 | 0.376288 | 1198.969 | 516.7693 | 415.6173 | 277.139
49 | Hf1 Mo1 Ta1 Ti1 Zr1 | BCC | CAST |  | C | 1200 | 404 |  | 30 |  | 10.1016/j.intermet.2015.03.013 | 2015 | 0 | 0 | 0 | 0 | 0 | 0.2 | 0 | 0.2 | 0 | 0 | 0 | 0.2 | 0.2 | 0 | 0 | 0.2 | 1 | 10.2612 | 2552.2 | 2.715447 | 0.336 | 148.22 | 54.58401 | 145.84848 | 38.8 | 195.66 | 131.52 | 58.42 | 4.6 | 150.22 | 1.609438 | 0.06088504 | 0.002047902 | 0.08028785 | 0.0009257128 | 0.4123084 | 0.05097015 | 0.06128351 | 0.376288 | 1198.969 | 516.7693 | 338.5152 | 253.5531
50 | Hf1 Mo1 Nb1 Ti1 Zr1 | BCC | CAST |  | C | 25 | 1719 | 1803 | 10 |  | 10.1016/j.matdes.2015.05.019 | 2015 | 0 | 0 | 0 | 0 | 0 | 0.2 | 0 | 0.2 | 0.2 | 0 | 0 | 0 | 0.2 | 0 | 0 | 0.2 | 1 | 8.6372 | 2444.2 | 2.95614 | 0.348 | 142.22 | 48.11003 | 129.70464 | 33 | 192.92 | 126.48 | 47.18 | 4.6 | 150.24 | 1.609438 | 0.07619032 | 0.004465583 | 0.06827809 | 0.0009290921 | 0.3558622 | 0.05090282 | 0.09513187 | 0.36082 | 1087.602 | 482.7017 | 1087.602 | 482.7017
55 | Hf1 Nb1 Ti1 Zr1 | BCC | CAST |  | T | 25 | 879 | 969 |  | 14.9 | 10.1016/j.matlet.2014.05.134 | 2014 | 0 | 0 | 0 | 0 | 0 | 0.25 | 0 | 0 | 0.25 | 0 | 0 | 0 | 0.25 | 0 | 0 | 0.25 | 1 | 8.2265 | 2331.25 | 3.175439 | 0.3575 | 120.275 | 37.87666 | 102.835125 | 36.25 | 124.65 | 116.8 | 34.1 | 4.25 | 152.8 | 1.386294 | 0.04273059 | 0.00353318 | 0.01081137 | 0.0005863497 | 0.146602 | 0.04156661 | 0.0847857 | 0.2471631 | 148.583 | 195.4521 | 148.583 | 195.4521
57 | Mo1 Nb1 Ta1 V1 W1 | BCC | CAST | 536 | C | 25 | 1246 | 1270 | 2 |  | 10.1016/j.intermet.2011.01.004 | 2011 | 0 | 0 | 0 | 0 | 0 | 0 | 0 | 0.2 | 0.2 | 0 | 0 | 0.2 | 0 | 0.2 | 0.2 | 0 | 1 | 11.728 | 2962.8 | 2.791667 | 0.34 | 214 | 76.65672 | 205.44 | 66.6 | 352.78 | 163.38 | 68.22 | 5.4 | 141.78 | 1.609438 | 0.04024806 | 0.006228374 | 0.24212 | 0.0005129192 | 0.6598043 | 0.03233528 | 0.1247835 | 0.2518167 | 1551.686 | 624.6669 | 1551.686 | 624.6669
57 | Mo1 Nb1 Ta1 V1 W1 | BCC | CAST |  | C | 600 | 862 |  | 13 |  | 10.1016/j.intermet.2011.01.004 | 2011 | 0 | 0 | 0 | 0 | 0 | 0 | 0 | 0.2 | 0.2 | 0 | 0 | 0.2 | 0 | 0.2 | 0.2 | 0 | 1 | 11.728 | 2962.8 | 2.791667 | 0.34 | 214 | 76.65672 | 205.44 | 66.6 | 352.78 | 163.38 | 68.22 | 5.4 | 141.78 | 1.609438 | 0.04024806 | 0.006228374 | 0.24212 | 0.0005129192 | 0.6598043 | 0.03233528 | 0.1247835 | 0.2518167 | 1551.686 | 624.6669 | 928.8033 | 434.1246
57 | Mo1 Nb1 Ta1 V1 W1 | BCC | CAST |  | C | 800 | 846 |  | 17 |  | 10.1016/j.intermet.2011.01.004 | 2011 | 0 | 0 | 0 | 0 | 0 | 0 | 0 | 0.2 | 0.2 | 0 | 0 | 0.2 | 0 | 0.2 | 0.2 | 0 | 1 | 11.728 | 2962.8 | 2.791667 | 0.34 | 214 | 76.65672 | 205.44 | 66.6 | 352.78 | 163.38 | 68.22 | 5.4 | 141.78 | 1.609438 | 0.04024806 | 0.006228374 | 0.24212 | 0.0005129192 | 0.6598043 | 0.03233528 | 0.1247835 | 0.2518167 | 1551.686 | 624.6669 | 783.7328 | 389.747
57 | Mo1 Nb1 Ta1 V1 W1 | BCC | CAST |  | C | 1000 | 842 |  | 19 |  | 10.1016/j.intermet.2011.01.004 | 2011 | 0 | 0 | 0 | 0 | 0 | 0 | 0 | 0.2 | 0.2 | 0 | 0 | 0.2 | 0 | 0.2 | 0.2 | 0 | 1 | 11.728 | 2962.8 | 2.791667 | 0.34 | 214 | 76.65672 | 205.44 | 66.6 | 352.78 | 163.38 | 68.22 | 5.4 | 141.78 | 1.609438 | 0.04024806 | 0.006228374 | 0.24212 | 0.0005129192 | 0.6598043 | 0.03233528 | 0.1247835 | 0.2518167 | 1551.686 | 624.6669 | 663.2034 | 352.8765
57 | Mo1 Nb1 Ta1 V1 W1 | BCC | CAST |  | C | 1200 | 735 |  | 7.5 |  | 10.1016/j.intermet.2011.01.004 | 2011 | 0 | 0 | 0 | 0 | 0 | 0 | 0 | 0.2 | 0.2 | 0 | 0 | 0.2 | 0 | 0.2 | 0.2 | 0 | 1 | 11.728 | 2962.8 | 2.791667 | 0.34 | 214 | 76.65672 | 205.44 | 66.6 | 352.78 | 163.38 | 68.22 | 5.4 | 141.78 | 1.609438 | 0.04024806 | 0.006228374 | 0.24212 | 0.0005129192 | 0.6598043 | 0.03233528 | 0.1247835 | 0.2518167 | 1551.686 | 624.6669 | 562.533 | 322.0811
57 | Mo1 Nb1 Ta1 V1 W1 | BCC | CAST |  | C | 1400 | 656 |  | 40 |  | 10.1016/j.intermet.2011.01.004 | 2011 | 0 | 0 | 0 | 0 | 0 | 0 | 0 | 0.2 | 0.2 | 0 | 0 | 0.2 | 0 | 0.2 | 0.2 | 0 | 1 | 11.728 | 2962.8 | 2.791667 | 0.34 | 214 | 76.65672 | 205.44 | 66.6 | 352.78 | 163.38 | 68.22 | 5.4 | 141.78 | 1.609438 | 0.04024806 | 0.006228374 | 0.24212 | 0.0005129192 | 0.6598043 | 0.03233528 | 0.1247835 | 0.2518167 | 1551.686 | 624.6669 | 478.1019 | 296.2533
57 | Mo1 Nb1 Ta1 V1 W1 | BCC | CAST |  | C | 1600 | 477 |  | 40 |  | 10.1016/j.intermet.2011.01.004 | 2011 | 0 | 0 | 0 | 0 | 0 | 0 | 0 | 0.2 | 0.2 | 0 | 0 | 0.2 | 0 | 0.2 | 0.2 | 0 | 1 | 11.728 | 2962.8 | 2.791667 | 0.34 | 214 | 76.65672 | 205.44 | 66.6 | 352.78 | 163.38 | 68.22 | 5.4 | 141.78 | 1.609438 | 0.04024806 | 0.006228374 | 0.24212 | 0.0005129192 | 0.6598043 | 0.03233528 | 0.1247835 | 0.2518167 | 1551.686 | 624.6669 | 407.0527 | 274.519
57 | Mo1 Nb1 Ta1 W1 | BCC | CAST | 454 | C | 25 | 1058 | 1211 | 2 |  | 10.1016/j.intermet.2011.01.004 | 2011 | 0 | 0 | 0 | 0 | 0 | 0 | 0 | 0.25 | 0.25 | 0 | 0 | 0.25 | 0 | 0 | 0.25 | 0 | 1 | 13.285 | 3157.75 | 2.651741 | 0.3325 | 227.5 | 85.79268 | 228.6375 | 71.5 | 372.975 | 168.025 | 80.875 | 5.5 | 143.575 | 1.386294 | 0.03287646 | 0.01030301 | 0.1921143 | 0.000155001 | 0.6547658 | 0.02220282 | 0.1334454 | 0.229194 | 796.1005 | 393.5303 | 796.1005 | 393.5303
57 | Mo1 Nb1 Ta1 W1 | BCC | CAST |  | C | 600 | 561 |  | 40 |  | 10.1016/j.intermet.2011.01.004 | 2011 | 0 | 0 | 0 | 0 | 0 | 0 | 0 | 0.25 | 0.25 | 0 | 0 | 0.25 | 0 | 0 | 0.25 | 0 | 1 | 13.285 | 3157.75 | 2.651741 | 0.3325 | 227.5 | 85.79268 | 228.6375 | 71.5 | 372.975 | 168.025 | 80.875 | 5.5 | 143.575 | 1.386294 | 0.03287646 | 0.01030301 | 0.1921143 | 0.000155001 | 0.6547658 | 0.02220282 | 0.1334454 | 0.229194 | 796.1005 | 393.5303 | 430.9713 | 281.8358
57 | Mo1 Nb1 Ta1 W1 | BCC | CAST |  | C | 800 | 552 |  | 40 |  | 10.1016/j.intermet.2011.01.004 | 2011 | 0 | 0 | 0 | 0 | 0 | 0 | 0 | 0.25 | 0.25 | 0 | 0 | 0.25 | 0 | 0 | 0.25 | 0 | 1 | 13.285 | 3157.75 | 2.651741 | 0.3325 | 227.5 | 85.79268 | 228.6375 | 71.5 | 372.975 | 168.025 | 80.875 | 5.5 | 143.575 | 1.386294 | 0.03287646 | 0.01030301 | 0.1921143 | 0.000155001 | 0.6547658 | 0.02220282 | 0.1334454 | 0.229194 | 796.1005 | 393.5303 | 351.764 | 257.606
57 | Mo1 Nb1 Ta1 W1 | BCC | CAST |  | C | 1000 | 548 |  | 40 |  | 10.1016/j.intermet.2011.01.004 | 2011 | 0 | 0 | 0 | 0 | 0 | 0 | 0 | 0.25 | 0.25 | 0 | 0 | 0.25 | 0 | 0 | 0.25 | 0 | 1 | 13.285 | 3157.75 | 2.651741 | 0.3325 | 227.5 | 85.79268 | 228.6375 | 71.5 | 372.975 | 168.025 | 80.875 | 5.5 | 143.575 | 1.386294 | 0.03287646 | 0.01030301 | 0.1921143 | 0.000155001 | 0.6547658 | 0.02220282 | 0.1334454 | 0.229194 | 796.1005 | 393.5303 | 288.0916 | 238.1283
57 | Mo1 Nb1 Ta1 W1 | BCC | CAST |  | C | 1200 | 506 |  | 40 |  | 10.1016/j.intermet.2011.01.004 | 2011 | 0 | 0 | 0 | 0 | 0 | 0 | 0 | 0.25 | 0.25 | 0 | 0 | 0.25 | 0 | 0 | 0.25 | 0 | 1 | 13.285 | 3157.75 | 2.651741 | 0.3325 | 227.5 | 85.79268 | 228.6375 | 71.5 | 372.975 | 168.025 | 80.875 | 5.5 | 143.575 | 1.386294 | 0.03287646 | 0.01030301 | 0.1921143 | 0.000155001 | 0.6547658 | 0.02220282 | 0.1334454 | 0.229194 | 796.1005 | 393.5303 | 236.6097 | 222.3798
57 | Mo1 Nb1 Ta1 W1 | BCC | CAST |  | C | 1400 | 421 |  | 40 |  | 10.1016/j.intermet.2011.01.004 | 2011 | 0 | 0 | 0 | 0 | 0 | 0 | 0 | 0.25 | 0.25 | 0 | 0 | 0.25 | 0 | 0 | 0.25 | 0 | 1 | 13.285 | 3157.75 | 2.651741 | 0.3325 | 227.5 | 85.79268 | 228.6375 | 71.5 | 372.975 | 168.025 | 80.875 | 5.5 | 143.575 | 1.386294 | 0.03287646 | 0.01030301 | 0.1921143 | 0.000155001 | 0.6547658 | 0.02220282 | 0.1334454 | 0.229194 | 796.1005 | 393.5303 | 194.7943 | 209.5884
57 | Mo1 Nb1 Ta1 W1 | BCC | CAST |  | C | 1600 | 405 |  | 40 |  | 10.1016/j.intermet.2011.01.004 | 2011 | 0 | 0 | 0 | 0 | 0 | 0 | 0 | 0.25 | 0.25 | 0 | 0 | 0.25 | 0 | 0 | 0.25 | 0 | 1 | 13.285 | 3157.75 | 2.651741 | 0.3325 | 227.5 | 85.79268 | 228.6375 | 71.5 | 372.975 | 168.025 | 80.875 | 5.5 | 143.575 | 1.386294 | 0.03287646 | 0.01030301 | 0.1921143 | 0.000155001 | 0.6547658 | 0.02220282 | 0.1334454 | 0.229194 | 796.1005 | 393.5303 | 160.7038 | 199.1599
59 | Mo1 Nb1 Ti1 V1 Zr1 | BCC | CAST |  | C | 25 | 1786 | 3828 | 26 |  | 10.1007/s11837-012-0366-5 | 2012 | 0 | 0 | 0 | 0 | 0 | 0 | 0 | 0.2 | 0.2 | 0 | 0 | 0 | 0.2 | 0.2 | 0 | 0.2 | 1 | 7.0752 | 2379.6 | 2.95614 | 0.348 | 152.22 | 51.49282 | 138.82464 | 36.4 | 232.58 | 132.04 | 40.36 | 4.8 | 145.56 | 1.609438 | 0.05221827 | 0.004465583 | 0.07481001 | 0.00202315 | 0.3465473 | 0.05888308 | 0.09513187 | 0.3210913 | 1755.716 | 687.0805 | 1755.716 | 687.0805
59 | Mo1 Nb1 Ti1 Zr1 | BCC | CAST |  | C | 25 | 1592 | 3450 | 34 |  | 10.1007/s11837-012-0366-5 | 2012 | 0 | 0 | 0 | 0 | 0 | 0 | 0 | 0.25 | 0.25 | 0 | 0 | 0 | 0.25 | 0 | 0 | 0.25 | 1 | 7.469 | 2428.75 | 2.84127 | 0.3425 | 150.275 | 52.89008 | 142.009875 | 33.75 | 222.725 | 128.85 | 46.05 | 4.75 | 148.3 | 1.386294 | 0.07036482 | 0.007046193 | 0.09667662 | 0.001609725 | 0.3986359 | 0.04968425 | 0.1019288 | 0.3624838 | 1273.54 | 539.581 | 1273.54 | 539.581
61 | Al0.25 Co1 Cr1 Cu1 Fe1 Mn1 Ni1 Ti1 V1 | BCC | CAST |  | C | 25 | 1465 | 2016 | 2 |  | 10.1016/j.msea.2006.11.049 | 2007 | 0.03030303 | 0.1212121 | 0.1212121 | 0.1212121 | 0.1212121 | 0 | 0.1212121 | 0 | 0 | 0.1212121 | 0 | 0 | 0.1212121 | 0.1212121 | 0 | 0 | 1 | 7.265818 | 1883.182 | 2.368927 | 0.3149697 | 148.2545 | 62.583 | 164.5895 | 69.13939 | 190.1182 | 154.0606 | 78.97576 | 6.515152 | 132.4364 | 2.152222 | 0.01708171 | 0.01346283 | 0.08503106 | 0.001309176 | 0.3892871 | 0.05277308 | 0.1435151 | 0.2325338 | 1172.895 | 508.7931 | 1172.895 | 508.7931
65 | Al1 Cr1 Mo1 Nb1 Ti1 | BCC | CAST |  | C | 25 |  |  |  |  | 10.1016/j.jallcom.2015.11.050 | 2016 | 0.2 | 0 | 0 | 0.2 | 0 | 0 | 0 | 0.2 | 0.2 | 0 | 0 | 0 | 0.2 | 0 | 0 | 0 | 1 | 6.6412 | 2140 | 2.413919 | 0.318 | 149.2 | 61.80819 | 162.9264 | 48.6 | 219.08 | 114.74 | 47.06 | 4.8 | 142.44 | 1.609438 | 0.05865635 | 0.02306871 | 0.1481247 | 0.0004088253 | 0.5941704 | 0.02828347 | 0.1962828 | 0.3543137 | 1308.997 | 550.4272 | 1308.997 | 550.4272
65 | Al1 Cr1 Mo1 Nb1 Ti1 | BCC | CAST |  | C | 400 | 1080 | 1100 | 2 |  | 10.1016/j.jallcom.2015.11.050 | 2016 | 0.2 | 0 | 0 | 0.2 | 0 | 0 | 0 | 0.2 | 0.2 | 0 | 0 | 0 | 0.2 | 0 | 0 | 0 | 1 | 6.6412 | 2140 | 2.413919 | 0.318 | 149.2 | 61.80819 | 162.9264 | 48.6 | 219.08 | 114.74 | 47.06 | 4.8 | 142.44 | 1.609438 | 0.05865635 | 0.02306871 | 0.1481247 | 0.0004088253 | 0.5941704 | 0.02828347 | 0.1962828 | 0.3543137 | 1308.997 | 550.4272 | 835.9741 | 405.7278
65 | Al1 Cr1 Mo1 Nb1 Ti1 | BCC | CAST |  | C | 600 | 1060 | 1170 | 3 |  | 10.1016/j.jallcom.2015.11.050 | 2016 | 0.2 | 0 | 0 | 0.2 | 0 | 0 | 0 | 0.2 | 0.2 | 0 | 0 | 0 | 0.2 | 0 | 0 | 0 | 1 | 6.6412 | 2140 | 2.413919 | 0.318 | 149.2 | 61.80819 | 162.9264 | 48.6 | 219.08 | 114.74 | 47.06 | 4.8 | 142.44 | 1.609438 | 0.05865635 | 0.02306871 | 0.1481247 | 0.0004088253 | 0.5941704 | 0.02828347 | 0.1962828 | 0.3543137 | 1308.997 | 550.4272 | 664.9882 | 353.4225
65 | Al1 Cr1 Mo1 Nb1 Ti1 | BCC | CAST |  | C | 800 | 860 | 1000 | 2 |  | 10.1016/j.jallcom.2015.11.050 | 2016 | 0.2 | 0 | 0 | 0.2 | 0 | 0 | 0 | 0.2 | 0.2 | 0 | 0 | 0 | 0.2 | 0 | 0 | 0 | 1 | 6.6412 | 2140 | 2.413919 | 0.318 | 149.2 | 61.80819 | 162.9264 | 48.6 | 219.08 | 114.74 | 47.06 | 4.8 | 142.44 | 1.609438 | 0.05865635 | 0.02306871 | 0.1481247 | 0.0004088253 | 0.5941704 | 0.02828347 | 0.1962828 | 0.3543137 | 1308.997 | 550.4272 | 531.4738 | 312.5799
65 | Al1 Cr1 Mo1 Nb1 Ti1 | BCC | CAST |  | C | 1000 | 594 | 630 | 15 |  | 10.1016/j.jallcom.2015.11.050 | 2016 | 0.2 | 0 | 0 | 0.2 | 0 | 0 | 0 | 0.2 | 0.2 | 0 | 0 | 0 | 0.2 | 0 | 0 | 0 | 1 | 6.6412 | 2140 | 2.413919 | 0.318 | 149.2 | 61.80819 | 162.9264 | 48.6 | 219.08 | 114.74 | 47.06 | 4.8 | 142.44 | 1.609438 | 0.05865635 | 0.02306871 | 0.1481247 | 0.0004088253 | 0.5941704 | 0.02828347 | 0.1962828 | 0.3543137 | 1308.997 | 550.4272 | 426.3624 | 280.4259
65 | Al1 Cr1 Mo1 Nb1 Ti1 | BCC | CAST |  | C | 1200 | 105 | 116 | 24 |  | 10.1016/j.jallcom.2015.11.050 | 2016 | 0.2 | 0 | 0 | 0.2 | 0 | 0 | 0 | 0.2 | 0.2 | 0 | 0 | 0 | 0.2 | 0 | 0 | 0 | 1 | 6.6412 | 2140 | 2.413919 | 0.318 | 149.2 | 61.80819 | 162.9264 | 48.6 | 219.08 | 114.74 | 47.06 | 4.8 | 142.44 | 1.609438 | 0.05865635 | 0.02306871 | 0.1481247 | 0.0004088253 | 0.5941704 | 0.02828347 | 0.1962828 | 0.3543137 | 1308.997 | 550.4272 | 343.1036 | 254.9568
69 | Co1 Cr1 Mo1 Nb1 Ti0.4 | BCC | CAST |  | C | 25 |  | 1771.3 |  |  | 10.1007/s11665-017-2799-z | 2017 | 0 | 0 | 0.2272727 | 0.2272727 | 0 | 0 | 0 | 0.2272727 | 0.2272727 | 0 | 0 | 0 | 0.09090909 | 0 | 0 | 0 | 1 | 8.341455 | 2356.909 | 2.310897 | 0.3109091 | 181.1364 | 78.38356 | 205.5074 | 60.13636 | 256.4682 | 128.6045 | 61.73182 | 4.681818 | 137.8364 | 1.564904 | 0.01653894 | 0.02394093 | 0.1260894 | 0.001910134 | 0.504198 | 0.05746589 | 0.2070663 | 0.1883839 | 2834.517 | 1017.09 | 2834.517 | 1017.09
72 | Hf0.26 Nb1 Ta1 Ti0.578 Zr0.416 | BCC | CAST |  | C | 60 | 795 |  |  |  | 10.1080/14786435.2015.1028506 | 2015 | 0 | 0 | 0 | 0 | 0 | 0.07990166 | 0 | 0 | 0.3073141 | 0 | 0 | 0.3073141 | 0.1776275 | 0 | 0 | 0.1278427 | 1 | 10.46017 | 2673.235 | 3.170112 | 0.3572833 | 153.6809 | 48.47806 | 131.5969 | 46.69945 | 189.527 | 135.7833 | 41.14892 | 4.614628 | 149.2707 | 1.497018 | 0.02791665 | 0.004392901 | 0.04486057 | 0.0006853507 | 0.2921877 | 0.03477224 | 0.08629416 | 0.2708989 | 511.8068 | 306.5637 | 480.6374 | 297.0289
72 | Hf0.26 Nb1 Ta1 Ti0.578 Zr0.416 | BCC | CAST |  | C | 100 | 765 |  |  |  | 10.1080/14786435.2015.1028506 | 2015 | 0 | 0 | 0 | 0 | 0 | 0.07990166 | 0 | 0 | 0.3073141 | 0 | 0 | 0.3073141 | 0.1776275 | 0 | 0 | 0.1278427 | 1 | 10.46017 | 2673.235 | 3.170112 | 0.3572833 | 153.6809 | 48.47806 | 131.5969 | 46.69945 | 189.527 | 135.7833 | 41.14892 | 4.614628 | 149.2707 | 1.497018 | 0.02791665 | 0.004392901 | 0.04486057 | 0.0006853507 | 0.2921877 | 0.03477224 | 0.08629416 | 0.2708989 | 511.8068 | 306.5637 | 447.6559 | 286.9397
72 | Hf0.26 Nb1 Ta1 Ti0.578 Zr0.416 | BCC | CAST |  | C | 200 | 650 |  |  |  | 10.1080/14786435.2015.1028506 | 2015 | 0 | 0 | 0 | 0 | 0 | 0.07990166 | 0 | 0 | 0.3073141 | 0 | 0 | 0.3073141 | 0.1776275 | 0 | 0 | 0.1278427 | 1 | 10.46017 | 2673.235 | 3.170112 | 0.3572833 | 153.6809 | 48.47806 | 131.5969 | 46.69945 | 189.527 | 135.7833 | 41.14892 | 4.614628 | 149.2707 | 1.497018 | 0.02791665 | 0.004392901 | 0.04486057 | 0.0006853507 | 0.2921877 | 0.03477224 | 0.08629416 | 0.2708989 | 511.8068 | 306.5637 | 375.8324 | 264.9686
72 | Hf0.26 Nb1 Ta1 Ti0.578 Zr0.416 | BCC | CAST |  | C | 300 | 590 |  |  |  | 10.1080/14786435.2015.1028506 | 2015 | 0 | 0 | 0 | 0 | 0 | 0.07990166 | 0 | 0 | 0.3073141 | 0 | 0 | 0.3073141 | 0.1776275 | 0 | 0 | 0.1278427 | 1 | 10.46017 | 2673.235 | 3.170112 | 0.3572833 | 153.6809 | 48.47806 | 131.5969 | 46.69945 | 189.527 | 135.7833 | 41.14892 | 4.614628 | 149.2707 | 1.497018 | 0.02791665 | 0.004392901 | 0.04486057 | 0.0006853507 | 0.2921877 | 0.03477224 | 0.08629416 | 0.2708989 | 511.8068 | 306.5637 | 316.5824 | 246.8438
72 | Hf0.26 Nb1 Ta1 Ti0.578 Zr0.416 | BCC | CAST |  | C | 25 | 845 |  |  |  | 10.1080/14786435.2015.1028506 | 2015 | 0 | 0 | 0 | 0 | 0 | 0.07990166 | 0 | 0 | 0.3073141 | 0 | 0 | 0.3073141 | 0.1776275 | 0 | 0 | 0.1278427 | 1 | 10.46017 | 2673.235 | 3.170112 | 0.3572833 | 153.6809 | 48.47806 | 131.5969 | 46.69945 | 189.527 | 135.7833 | 41.14892 | 4.614628 | 149.2707 | 1.497018 | 0.02791665 | 0.004392901 | 0.04486057 | 0.0006853507 | 0.2921877 | 0.03477224 | 0.08629416 | 0.2708989 | 511.8068 | 306.5637 | 511.8068 | 306.5637
75 | Hf1 Mo0.5 Nb1 Ti1 V0.5 | BCC | CAST |  | C | 1000 | 368 | 394 |  |  | 10.1016/j.jallcom.2016.10.014 | 2017 | 0 | 0 | 0 | 0 | 0 | 0.25 | 0 | 0.125 | 0.25 | 0 | 0 | 0 | 0.25 | 0.125 | 0 | 0 | 1 | 8.569 | 2434.125 | 3.175439 | 0.3575 | 146.25 | 46.05663 | 125.04375 | 36.375 | 196.45 | 131.975 | 41.1875 | 4.625 | 147.075 | 1.559581 | 0.04099094 | 0.00353318 | 0.04000941 | 0.001379448 | 0.2803493 | 0.05077151 | 0.09459965 | 0.2817922 | 1102.376 | 487.2211 | 322.9204 | 248.7826
75 | Hf1 Mo0.5 Nb1 Ti1 V0.5 | BCC | CAST |  | C | 1200 | 60 |  |  |  | 10.1016/j.jallcom.2016.10.014 | 2017 | 0 | 0 | 0 | 0 | 0 | 0.25 | 0 | 0.125 | 0.25 | 0 | 0 | 0 | 0.25 | 0.125 | 0 | 0 | 1 | 8.569 | 2434.125 | 3.175439 | 0.3575 | 146.25 | 46.05663 | 125.04375 | 36.375 | 196.45 | 131.975 | 41.1875 | 4.625 | 147.075 | 1.559581 | 0.04099094 | 0.00353318 | 0.04000941 | 0.001379448 | 0.2803493 | 0.05077151 | 0.09459965 | 0.2817922 | 1102.376 | 487.2211 | 254.5764 | 227.8759
75 | Hf1 Mo0.5 Nb1 Ti1 V0.5 | BCC | CAST |  | C | 25 | 1260 |  |  |  | 10.1016/j.jallcom.2016.10.014 | 2017 | 0 | 0 | 0 | 0 | 0 | 0.25 | 0 | 0.125 | 0.25 | 0 | 0 | 0 | 0.25 | 0.125 | 0 | 0 | 1 | 8.569 | 2434.125 | 3.175439 | 0.3575 | 146.25 | 46.05663 | 125.04375 | 36.375 | 196.45 | 131.975 | 41.1875 | 4.625 | 147.075 | 1.559581 | 0.04099094 | 0.00353318 | 0.04000941 | 0.001379448 | 0.2803493 | 0.05077151 | 0.09459965 | 0.2817922 | 1102.376 | 487.2211 | 1102.376 | 487.2211
83 | Hf1 Nb1 Ta1 Ti1 Zr1 | BCC | CAST |  | C | 25 | 905 |  |  |  | 10.1016/j.msea.2015.08.024 | 2015 | 0 | 0 | 0 | 0 | 0 | 0.2 | 0 | 0 | 0.2 | 0 | 0 | 0.2 | 0.2 | 0 | 0 | 0.2 | 1 | 9.9192 | 2523 | 3.091324 | 0.354 | 136.22 | 44.06526 | 119.32872 | 42.4 | 151.9 | 126.48 | 41.36 | 4.4 | 151.58 | 1.609438 | 0.04384472 | 0.003377063 | 0.05417826 | 0.0006467862 | 0.3015887 | 0.04078827 | 0.07909605 | 0.3048049 | 409.733 | 275.339 | 409.733 | 275.339
84 | Hf1 Nb1 Ta1 Ti1 Zr1 | BCC | CAST |  | C | 25 | 890 |  |  |  | 10.1016/j.matchar.2015.11.018 | 2016 | 0 | 0 | 0 | 0 | 0 | 0.2 | 0 | 0 | 0.2 | 0 | 0 | 0.2 | 0.2 | 0 | 0 | 0.2 | 1 | 9.9192 | 2523 | 3.091324 | 0.354 | 136.22 | 44.06526 | 119.32872 | 42.4 | 151.9 | 126.48 | 41.36 | 4.4 | 151.58 | 1.609438 | 0.04384472 | 0.003377063 | 0.05417826 | 0.0006467862 | 0.3015887 | 0.04078827 | 0.07909605 | 0.3048049 | 409.733 | 275.339 | 409.733 | 275.339
85 | Hf1 Nb1 Ta1 Ti1 Zr1 | BCC | CAST |  | T | 25 | 828 | 862 |  |  | 10.1016/j.msea.2015.12.017 | 2016 | 0 | 0 | 0 | 0 | 0 | 0.2 | 0 | 0 | 0.2 | 0 | 0 | 0.2 | 0.2 | 0 | 0 | 0.2 | 1 | 9.9192 | 2523 | 3.091324 | 0.354 | 136.22 | 44.06526 | 119.32872 | 42.4 | 151.9 | 126.48 | 41.36 | 4.4 | 151.58 | 1.609438 | 0.04384472 | 0.003377063 | 0.05417826 | 0.0006467862 | 0.3015887 | 0.04078827 | 0.07909605 | 0.3048049 | 409.733 | 275.339 | 409.733 | 275.339
85 | Hf1 Nb1 Ta1 Ti1 Zr1 | BCC | CAST |  | T | 25 | 827 | 856 |  |  | 10.1016/j.msea.2015.12.017 | 2016 | 0 | 0 | 0 | 0 | 0 | 0.2 | 0 | 0 | 0.2 | 0 | 0 | 0.2 | 0.2 | 0 | 0 | 0.2 | 1 | 9.9192 | 2523 | 3.091324 | 0.354 | 136.22 | 44.06526 | 119.32872 | 42.4 | 151.9 | 126.48 | 41.36 | 4.4 | 151.58 | 1.609438 | 0.04384472 | 0.003377063 | 0.05417826 | 0.0006467862 | 0.3015887 | 0.04078827 | 0.07909605 | 0.3048049 | 409.733 | 275.339 | 409.733 | 275.339
85 | Hf1 Nb1 Ta1 Ti1 Zr1 | BCC | CAST |  | T | 25 | 820 | 869 |  |  | 10.1016/j.msea.2015.12.017 | 2016 | 0 | 0 | 0 | 0 | 0 | 0.2 | 0 | 0 | 0.2 | 0 | 0 | 0.2 | 0.2 | 0 | 0 | 0.2 | 1 | 9.9192 | 2523 | 3.091324 | 0.354 | 136.22 | 44.06526 | 119.32872 | 42.4 | 151.9 | 126.48 | 41.36 | 4.4 | 151.58 | 1.609438 | 0.04384472 | 0.003377063 | 0.05417826 | 0.0006467862 | 0.3015887 | 0.04078827 | 0.07909605 | 0.3048049 | 409.733 | 275.339 | 409.733 | 275.339
85 | Hf1 Nb1 Ta1 Ti1 Zr1 | BCC | CAST |  | T | 25 | 803 | 810 |  |  | 10.1016/j.msea.2015.12.017 | 2016 | 0 | 0 | 0 | 0 | 0 | 0.2 | 0 | 0 | 0.2 | 0 | 0 | 0.2 | 0.2 | 0 | 0 | 0.2 | 1 | 9.9192 | 2523 | 3.091324 | 0.354 | 136.22 | 44.06526 | 119.32872 | 42.4 | 151.9 | 126.48 | 41.36 | 4.4 | 151.58 | 1.609438 | 0.04384472 | 0.003377063 | 0.05417826 | 0.0006467862 | 0.3015887 | 0.04078827 | 0.07909605 | 0.3048049 | 409.733 | 275.339 | 409.733 | 275.339
86 | Al0.2 Mo1 Ta1 Ti1 V1 | BCC | CAST |  | C | 25 | 1021 | 1249 |  |  | 10.4028/www.scientific.net/MSF.898.638 | 2017 | 0.04761905 | 0 | 0 | 0 | 0 | 0 | 0 | 0.2380952 | 0 | 0 | 0 | 0.2380952 | 0.2380952 | 0.2380952 | 0 | 0 | 1 | 8.932381 | 2499.19 | 2.710145 | 0.3357143 | 170.2857 | 62.8327 | 167.8531 | 43.61905 | 262.5095 | 144.5095 | 55.80952 | 4.904762 | 141.9381 | 1.511724 | 0.02984167 | 0.002483347 | 0.1106446 | 0.0006363843 | 0.4056636 | 0.03416419 | 0.0672825 | 0.2860726 | 1031.243 | 465.4613 | 1031.243 | 465.4613
86 | Al1 Mo1 Ta1 Ti1 V1 | BCC | CAST |  | C | 25 |  | 735 |  |  | 10.4028/www.scientific.net/MSF.898.638 | 2017 | 0.2 | 0 | 0 | 0 | 0 | 0 | 0 | 0.2 | 0 | 0 | 0 | 0.2 | 0.2 | 0.2 | 0 | 0 | 1 | 7.9352 | 2248.6 | 2.753086 | 0.338 | 155.2 | 56.37309 | 150.8544 | 40.8 | 226.7 | 134.06 | 52.16 | 4.6 | 142.14 | 1.609438 | 0.05208311 | 0.001792654 | 0.08326198 | 0.0005627818 | 0.4044643 | 0.03143646 | 0.06317798 | 0.3638131 | 749.0505 | 379.1375 | 749.0505 | 379.1375
86 | Mo1 Ta1 Ti1 V1 | BCC | CAST |  | C | 25 | 1221 | 1454 |  |  | 10.4028/www.scientific.net/MSF.898.638 | 2017 | 0 | 0 | 0 | 0 | 0 | 0 | 0 | 0.25 | 0 | 0 | 0 | 0.25 | 0.25 | 0.25 | 0 | 0 | 1 | 9.244 | 2577.5 | 2.69697 | 0.335 | 175 | 64.88764 | 173.25 | 44.5 | 273.7 | 147.775 | 56.95 | 5 | 141.875 | 1.386294 | 0.0344898 | 0.002728893 | 0.1196381 | 0.0006573463 | 0.4059647 | 0.0349641 | 0.06839665 | 0.2571429 | 1124.108 | 493.8692 | 1124.108 | 493.8692
87 | Hf1 Nb1 Ta1 Zr1 | BCC | CAST | 365 | C | 25 | 1315 | 1800 | 21.6 |  | 10.1016/j.actamat.2016.01.018 | 2016 | 0 | 0 | 0 | 0 | 0 | 0.25 | 0 | 0 | 0.25 | 0 | 0 | 0.25 | 0 | 0 | 0 | 0.25 | 1 | 11.2725 | 2668.5 | 3.30303 | 0.3625 | 142.775 | 43.22546 | 117.789375 | 42 | 165.9 | 129.125 | 41.625 | 4.5 | 152.925 | 1.386294 | 0.04016125 | 0.002675386 | 0.07562843 | 0.0005657819 | 0.3415784 | 0.04069901 | 0.06861982 | 0.3085035 | 437.2703 | 283.7627 | 437.2703 | 283.7627
88 | Hf1 Ta1 Ti1 Zr1 | BCC | CAST |  | T | 25 | 1500 | 1500 |  |  | 10.1002/adma.201701678 | 2017 | 0 | 0 | 0 | 0 | 0 | 0.25 | 0 | 0 | 0 | 0 | 0 | 0.25 | 0.25 | 0 | 0 | 0.25 | 1 | 10.2565 | 2466.25 | 2.84127 | 0.3425 | 127.775 | 44.97109 | 120.747375 | 43.5 | 128.075 | 123.1 | 48.15 | 4.25 | 152.775 | 1.386294 | 0.07987729 | 0.0016117 | 0.05998729 | 0.0005905115 | 0.3248465 | 0.04172867 | 0.05212721 | 0.3318879 | 135.7632 | 191.5305 | 135.7632 | 191.5305
89 | Mo1 Nb1 Ta1 Ti1 W1 | BCC | CAST | 507.5 | C | 25 | 1455 | 1910 |  |  | 10.1016/j.msea.2017.12.004 | 2018 | 0 | 0 | 0 | 0 | 0 | 0 | 0 | 0.2 | 0.2 | 0 | 0 | 0.2 | 0.2 | 0 | 0.2 | 0 | 1 | 11.5292 | 2914.4 | 2.607843 | 0.33 | 204 | 78.22556 | 208.08 | 66 | 317.56 | 157.6 | 72.76 | 5.2 | 144.1 | 1.609438 | 0.05399846 | 0.008999082 | 0.2239366 | 0.0001619085 | 0.6557677 | 0.0210855 | 0.1212121 | 0.3245676 | 541.9403 | 315.7817 | 541.9403 | 315.7817
89 | Mo1 Nb1 Ta1 W1 | BCC | CAST |  | C | 25 | 996 | 1148 |  |  | 10.1016/j.msea.2017.12.004 | 2018 | 0 | 0 | 0 | 0 | 0 | 0 | 0 | 0.25 | 0.25 | 0 | 0 | 0.25 | 0 | 0 | 0.25 | 0 | 1 | 13.285 | 3157.75 | 2.651741 | 0.3325 | 227.5 | 85.79268 | 228.6375 | 71.5 | 372.975 | 168.025 | 80.875 | 5.5 | 143.575 | 1.386294 | 0.03287646 | 0.01030301 | 0.1921143 | 0.000155001 | 0.6547658 | 0.02220282 | 0.1334454 | 0.229194 | 796.1005 | 393.5303 | 796.1005 | 393.5303
90 | Mo1 Nb1 Ta1 Ti1 V1 | BCC | CAST |  | C | 25 | 1400 | 2450 |  |  | 10.1016/j.jallcom.2016.11.188 | 2017 | 0 | 0 | 0 | 0 | 0 | 0 | 0 | 0.2 | 0.2 | 0 | 0 | 0.2 | 0.2 | 0.2 | 0 | 0 | 1 | 9.1092 | 2612 | 2.95614 | 0.348 | 174 | 58.86053 | 158.688 | 43.2 | 268.4 | 146.22 | 48.4 | 5 | 142.86 | 1.609438 | 0.02705774 | 0.004465583 | 0.08717644 | 0.0006686037 | 0.3701223 | 0.03398099 | 0.09513187 | 0.2316028 | 1009.786 | 458.8974 | 1009.786 | 458.8974
91 | Mo1 Nb1 Ta1 Ti1 W1 | BCC | CAST |  | C | 600 | 689 | 1681 |  |  | 10.1016/j.intermet.2017.01.007 | 2017 | 0 | 0 | 0 | 0 | 0 | 0 | 0 | 0.2 | 0.2 | 0 | 0 | 0.2 | 0.2 | 0 | 0.2 | 0 | 1 | 11.5292 | 2914.4 | 2.607843 | 0.33 | 204 | 78.22556 | 208.08 | 66 | 317.56 | 157.6 | 72.76 | 5.2 | 144.1 | 1.609438 | 0.05399846 | 0.008999082 | 0.2239366 | 0.0001619085 | 0.6557677 | 0.0210855 | 0.1212121 | 0.3245676 | 541.9403 | 315.7817 | 253.0675 | 227.4144
91 | Mo1 Nb1 Ta1 Ti1 W1 | BCC | CAST |  | C | 800 | 674 | 1618 |  |  | 10.1016/j.intermet.2017.01.007 | 2017 | 0 | 0 | 0 | 0 | 0 | 0 | 0 | 0.2 | 0.2 | 0 | 0 | 0.2 | 0.2 | 0 | 0.2 | 0 | 1 | 11.5292 | 2914.4 | 2.607843 | 0.33 | 204 | 78.22556 | 208.08 | 66 | 317.56 | 157.6 | 72.76 | 5.2 | 144.1 | 1.609438 | 0.05399846 | 0.008999082 | 0.2239366 | 0.0001619085 | 0.6557677 | 0.0210855 | 0.1212121 | 0.3245676 | 541.9403 | 315.7817 | 196.6961 | 210.1701
91 | Mo1 Nb1 Ta1 Ti1 W1 | BCC | CAST |  | C | 1000 | 620 | 1426 |  |  | 10.1016/j.intermet.2017.01.007 | 2017 | 0 | 0 | 0 | 0 | 0 | 0 | 0 | 0.2 | 0.2 | 0 | 0 | 0.2 | 0.2 | 0 | 0.2 | 0 | 1 | 11.5292 | 2914.4 | 2.607843 | 0.33 | 204 | 78.22556 | 208.08 | 66 | 317.56 | 157.6 | 72.76 | 5.2 | 144.1 | 1.609438 | 0.05399846 | 0.008999082 | 0.2239366 | 0.0001619085 | 0.6557677 | 0.0210855 | 0.1212121 | 0.3245676 | 541.9403 | 315.7817 | 153.5278 | 196.9647
91 | Mo1 Nb1 Ta1 Ti1 W1 | BCC | CAST |  | C | 1200 | 586 | 814 |  |  | 10.1016/j.intermet.2017.01.007 | 2017 | 0 | 0 | 0 | 0 | 0 | 0 | 0 | 0.2 | 0.2 | 0 | 0 | 0.2 | 0.2 | 0 | 0.2 | 0 | 1 | 11.5292 | 2914.4 | 2.607843 | 0.33 | 204 | 78.22556 | 208.08 | 66 | 317.56 | 157.6 | 72.76 | 5.2 | 144.1 | 1.609438 | 0.05399846 | 0.008999082 | 0.2239366 | 0.0001619085 | 0.6557677 | 0.0210855 | 0.1212121 | 0.3245676 | 541.9403 | 315.7817 | 120.2528 | 186.7858
91 | Mo1 Nb1 Ta1 Ti1 W1 | BCC | CAST |  | C | 25 | 1343 | 2005 |  |  | 10.1016/j.intermet.2017.01.007 | 2017 | 0 | 0 | 0 | 0 | 0 | 0 | 0 | 0.2 | 0.2 | 0 | 0 | 0.2 | 0.2 | 0 | 0.2 | 0 | 1 | 11.5292 | 2914.4 | 2.607843 | 0.33 | 204 | 78.22556 | 208.08 | 66 | 317.56 | 157.6 | 72.76 | 5.2 | 144.1 | 1.609438 | 0.05399846 | 0.008999082 | 0.2239366 | 0.0001619085 | 0.6557677 | 0.0210855 | 0.1212121 | 0.3245676 | 541.9403 | 315.7817 | 541.9403 | 315.7817
95 | Nb1 Ta1 Ti1 V1 | BCC | CAST |  | C | 25 | 965 |  |  |  | 10.1016/j.msea.2016.07.102 | 2016 | 0 | 0 | 0 | 0 | 0 | 0 | 0 | 0 | 0.25 | 0 | 0 | 0.25 | 0.25 | 0.25 | 0 | 0 | 1 | 8.8165 | 2541 | 3.175439 | 0.3575 | 160 | 50.38674 | 136.8 | 49 | 219 | 141.475 | 35.625 | 4.75 | 143.575 | 1.386294 | 0.0244140625 | 0.00353318 | 0.02717798 | 0.0009769026 | 0.2177903 | 0.03612538 | 0.0847857 | 0.2025231 | 751.486 | 379.8825 | 751.486 | 379.8825
95 | Nb1 Ta1 Ti1 V1 W1 | BCC | CAST |  | C | 25 | 1420 | 1800 | 20 |  | 10.1016/j.msea.2016.07.102 | 2016 | 0 | 0 | 0 | 0 | 0 | 0 | 0 | 0 | 0.2 | 0 | 0 | 0.2 | 0.2 | 0.2 | 0.2 | 0 | 1 | 10.5732 | 2771.8 | 2.831224 | 0.342 | 190 | 67.10879 | 180.12 | 71.4 | 278.76 | 153.52 | 56.38 | 5 | 143.02 | 1.609438 | 0.07977839 | 0.006572963 | 0.3914903 | 0.0006932033 | 0.6861429 | 0.03335249 | 0.1204167 | 0.3507017 | 1096.45 | 485.4082 | 1096.45 | 485.4082
95 | Nb1 Ta1 V1 W1 | BCC | CAST |  | C | 25 | 1530 | 1700 | 12 |  | 10.1016/j.msea.2016.07.102 | 2016 | 0 | 0 | 0 | 0 | 0 | 0 | 0 | 0 | 0.25 | 0 | 0 | 0.25 | 0 | 0.25 | 0.25 | 0 | 1 | 12.09 | 2979.5 | 2.945355 | 0.3475 | 210 | 71.2987 | 192.15 | 78.25 | 324.475 | 162.925 | 60.4 | 5.25 | 142.225 | 1.386294 | 0.05668934 | 0.009432742 | 0.3957075 | 0.0007185679 | 0.6929517 | 0.0353532 | 0.1276852 | 0.2837232 | 1568.491 | 629.8077 | 1568.491 | 629.8077
96 | Al0.25 Cr0.5 Nb0.5 Ti1 V0.25 | BCC | CAST |  | C | 25 | 1240 |  |  |  | 10.1016/j.matlet.2016.11.030 | 2017 | 0.1 | 0 | 0 | 0.2 | 0 | 0 | 0 | 0 | 0.2 | 0 | 0 | 0 | 0.4 | 0.1 | 0 | 0 | 1 | 5.7664 | 2074 | 2.475655 | 0.322 | 133.6 | 53.96551 | 142.6848 | 55.5 | 168.39 | 111.44 | 33.68 | 4.6 | 142.82 | 1.470808 | 0.01858797 | 0.0241966 | 0.2558281 | 0.0004560586 | 0.5616882 | 0.03416688 | 0.1972966 | 0.240063 | 866.0618 | 414.9317 | 866.0618 | 414.9317
165 | Hf1 Mo0.5 Nb1 Ti1 V0.5 | BCC | CAST |  | C | 23 | 1260 |  |  |  | 10.1016/j.actamat.2019.06.032 | 2019 | 0 | 0 | 0 | 0 | 0 | 0.25 | 0 | 0.125 | 0.25 | 0 | 0 | 0 | 0.25 | 0.125 | 0 | 0 | 1 | 8.569 | 2434.125 | 3.175439 | 0.3575 | 146.25 | 46.05663 | 125.04375 | 36.375 | 196.45 | 131.975 | 41.1875 | 4.625 | 147.075 | 1.559581 | 0.04099094 | 0.00353318 | 0.04000941 | 0.001379448 | 0.2803493 | 0.05077151 | 0.09459965 | 0.2817922 | 1102.376 | 487.2211 | 1105.388 | 488.1427
165 | Hf1 Mo1 Nb1 Ti1 Zr1 | BCC | CAST |  | C | 23 | 1575 |  |  |  | 10.1016/j.actamat.2019.06.032 | 2019 | 0 | 0 | 0 | 0 | 0 | 0.2 | 0 | 0.2 | 0.2 | 0 | 0 | 0 | 0.2 | 0 | 0 | 0.2 | 1 | 8.6372 | 2444.2 | 2.95614 | 0.348 | 142.22 | 48.11003 | 129.70464 | 33 | 192.92 | 126.48 | 47.18 | 4.6 | 150.24 | 1.609438 | 0.07619032 | 0.004465583 | 0.06827809 | 0.0009290921 | 0.3558622 | 0.05090282 | 0.09513187 | 0.36082 | 1087.602 | 482.7017 | 1090.357 | 483.5445
165 | Hf1 Mo1 Ta1 Ti1 Zr1 | BCC | CAST |  | C | 23 | 1600 |  |  |  | 10.1016/j.actamat.2019.06.032 | 2019 | 0 | 0 | 0 | 0 | 0 | 0.2 | 0 | 0.2 | 0 | 0 | 0 | 0.2 | 0.2 | 0 | 0 | 0.2 | 1 | 10.2612 | 2552.2 | 2.715447 | 0.336 | 148.22 | 54.58401 | 145.84848 | 38.8 | 195.66 | 131.52 | 58.42 | 4.6 | 150.22 | 1.609438 | 0.06088504 | 0.002047902 | 0.08028785 | 0.0009257128 | 0.4123084 | 0.05097015 | 0.06128351 | 0.376288 | 1198.969 | 516.7693 | 1201.796 | 517.6341
165 | Mo1 Nb1 Ta1 Ti1 W1 | BCC | CAST |  | C | 23 | 1343 |  |  |  | 10.1016/j.actamat.2019.06.032 | 2019 | 0 | 0 | 0 | 0 | 0 | 0 | 0 | 0.2 | 0.2 | 0 | 0 | 0.2 | 0.2 | 0 | 0.2 | 0 | 1 | 11.5292 | 2914.4 | 2.607843 | 0.33 | 204 | 78.22556 | 208.08 | 66 | 317.56 | 157.6 | 72.76 | 5.2 | 144.1 | 1.609438 | 0.05399846 | 0.008999082 | 0.2239366 | 0.0001619085 | 0.6557677 | 0.0210855 | 0.1212121 | 0.3245676 | 541.9403 | 315.7817 | 543.4618 | 316.2471
165 | Hf1 Mo0.5 Nb1 Ti1 V0.5 | BCC | CAST |  | C | 1000 | 368 |  |  |  | 10.1016/j.actamat.2019.06.032 | 2019 | 0 | 0 | 0 | 0 | 0 | 0.25 | 0 | 0.125 | 0.25 | 0 | 0 | 0 | 0.25 | 0.125 | 0 | 0 | 1 | 8.569 | 2434.125 | 3.175439 | 0.3575 | 146.25 | 46.05663 | 125.04375 | 36.375 | 196.45 | 131.975 | 41.1875 | 4.625 | 147.075 | 1.559581 | 0.04099094 | 0.00353318 | 0.04000941 | 0.001379448 | 0.2803493 | 0.05077151 | 0.09459965 | 0.2817922 | 1102.376 | 487.2211 | 322.9204 | 248.7826
165 | Hf1 Mo1 Nb1 Ti1 Zr1 | BCC | CAST |  | C | 1000 | 635 |  |  |  | 10.1016/j.actamat.2019.06.032 | 2019 | 0 | 0 | 0 | 0 | 0 | 0.2 | 0 | 0.2 | 0.2 | 0 | 0 | 0 | 0.2 | 0 | 0 | 0.2 | 1 | 8.6372 | 2444.2 | 2.95614 | 0.348 | 142.22 | 48.11003 | 129.70464 | 33 | 192.92 | 126.48 | 47.18 | 4.6 | 150.24 | 1.609438 | 0.07619032 | 0.004465583 | 0.06827809 | 0.0009290921 | 0.3558622 | 0.05090282 | 0.09513187 | 0.36082 | 1087.602 | 482.7017 | 348.4793 | 256.6012
165 | Hf1 Mo1 Ta1 Ti1 Zr1 | BCC | CAST |  | C | 1000 | 855 |  |  |  | 10.1016/j.actamat.2019.06.032 | 2019 | 0 | 0 | 0 | 0 | 0 | 0.2 | 0 | 0.2 | 0 | 0 | 0 | 0.2 | 0.2 | 0 | 0 | 0.2 | 1 | 10.2612 | 2552.2 | 2.715447 | 0.336 | 148.22 | 54.58401 | 145.84848 | 38.8 | 195.66 | 131.52 | 58.42 | 4.6 | 150.22 | 1.609438 | 0.06088504 | 0.002047902 | 0.08028785 | 0.0009257128 | 0.4123084 | 0.05097015 | 0.06128351 | 0.376288 | 1198.969 | 516.7693 | 415.6173 | 277.139
165 | Mo1 Nb1 Ta1 Ti1 W1 | BCC | CAST |  | C | 1000 | 620 |  |  |  | 10.1016/j.actamat.2019.06.032 | 2019 | 0 | 0 | 0 | 0 | 0 | 0 | 0 | 0.2 | 0.2 | 0 | 0 | 0.2 | 0.2 | 0 | 0.2 | 0 | 1 | 11.5292 | 2914.4 | 2.607843 | 0.33 | 204 | 78.22556 | 208.08 | 66 | 317.56 | 157.6 | 72.76 | 5.2 | 144.1 | 1.609438 | 0.05399846 | 0.008999082 | 0.2239366 | 0.0001619085 | 0.6557677 | 0.0210855 | 0.1212121 | 0.3245676 | 541.9403 | 315.7817 | 153.5278 | 196.9647
165 | Hf1 Mo0.5 Nb1 Ti1 V0.5 | BCC | CAST |  | C | 1200 | 60 |  |  |  | 10.1016/j.actamat.2019.06.032 | 2019 | 0 | 0 | 0 | 0 | 0 | 0.25 | 0 | 0.125 | 0.25 | 0 | 0 | 0 | 0.25 | 0.125 | 0 | 0 | 1 | 8.569 | 2434.125 | 3.175439 | 0.3575 | 146.25 | 46.05663 | 125.04375 | 36.375 | 196.45 | 131.975 | 41.1875 | 4.625 | 147.075 | 1.559581 | 0.04099094 | 0.00353318 | 0.04000941 | 0.001379448 | 0.2803493 | 0.05077151 | 0.09459965 | 0.2817922 | 1102.376 | 487.2211 | 254.5764 | 227.8759
165 | Hf1 Mo1 Nb1 Ti1 Zr1 | BCC | CAST |  | C | 1200 | 187 |  |  |  | 10.1016/j.actamat.2019.06.032 | 2019 | 0 | 0 | 0 | 0 | 0 | 0.2 | 0 | 0.2 | 0.2 | 0 | 0 | 0 | 0.2 | 0 | 0 | 0.2 | 1 | 8.6372 | 2444.2 | 2.95614 | 0.348 | 142.22 | 48.11003 | 129.70464 | 33 | 192.92 | 126.48 | 47.18 | 4.6 | 150.24 | 1.609438 | 0.07619032 | 0.004465583 | 0.06827809 | 0.0009290921 | 0.3558622 | 0.05090282 | 0.09513187 | 0.36082 | 1087.602 | 482.7017 | 279.5386 | 235.512
165 | Hf1 Mo1 Ta1 Ti1 Zr1 | BCC | CAST |  | C | 1200 | 404 |  |  |  | 10.1016/j.actamat.2019.06.032 | 2019 | 0 | 0 | 0 | 0 | 0 | 0.2 | 0 | 0.2 | 0 | 0 | 0 | 0.2 | 0.2 | 0 | 0 | 0.2 | 1 | 10.2612 | 2552.2 | 2.715447 | 0.336 | 148.22 | 54.58401 | 145.84848 | 38.8 | 195.66 | 131.52 | 58.42 | 4.6 | 150.22 | 1.609438 | 0.06088504 | 0.002047902 | 0.08028785 | 0.0009257128 | 0.4123084 | 0.05097015 | 0.06128351 | 0.376288 | 1198.969 | 516.7693 | 338.5152 | 253.5531
165 | Mo1 Nb1 Ta1 Ti1 W1 | BCC | CAST |  | C | 1200 | 586 |  |  |  | 10.1016/j.actamat.2019.06.032 | 2019 | 0 | 0 | 0 | 0 | 0 | 0 | 0 | 0.2 | 0.2 | 0 | 0 | 0.2 | 0.2 | 0 | 0.2 | 0 | 1 | 11.5292 | 2914.4 | 2.607843 | 0.33 | 204 | 78.22556 | 208.08 | 66 | 317.56 | 157.6 | 72.76 | 5.2 | 144.1 | 1.609438 | 0.05399846 | 0.008999082 | 0.2239366 | 0.0001619085 | 0.6557677 | 0.0210855 | 0.1212121 | 0.3245676 | 541.9403 | 315.7817 | 120.2528 | 186.7858
207 | Hf1 Mo1 Nb1 Ti1 Zr1 | BCC | CAST |  | C | 25 | 1719 |  |  |  | 10.1016/j.intermet.2015.10.011 | 2016 | 0 | 0 | 0 | 0 | 0 | 0.2 | 0 | 0.2 | 0.2 | 0 | 0 | 0 | 0.2 | 0 | 0 | 0.2 | 1 | 8.6372 | 2444.2 | 2.95614 | 0.348 | 142.22 | 48.11003 | 129.70464 | 33 | 192.92 | 126.48 | 47.18 | 4.6 | 150.24 | 1.609438 | 0.07619032 | 0.004465583 | 0.06827809 | 0.0009290921 | 0.3558622 | 0.05090282 | 0.09513187 | 0.36082 | 1087.602 | 482.7017 | 1087.602 | 482.7017
231 | Nb1 Ti1 Zr1 | BCC | CAST | 372 | C | 25 | 1223 |  | 48 |  | 10.1007/s12598-019-01310-6 | 2019 | 0 | 0 | 0 | 0 | 0 | 0 | 0 | 0 | 0.3333333 | 0 | 0 | 0 | 0.3333333 | 0 | 0 | 0.3333333 | 1 | 6.532 | 2273 | 3.075758 | 0.3533333 | 123.7 | 40.21773 | 108.856 | 38.33333 | 141.6333 | 116.7333 | 28.23333 | 4.333333 | 151.0667 | 1.098612 | 0.04669833 | 0.005814643 | 0.01073607 | 0.001218429 | 0.1212345 | 0.04278168 | 0.09620792 | 0.2719159 | 353.4216 | 258.1131 | 353.4216 | 258.1131
231 | Hf1 Nb1 Ti1 Zr1 | BCC | CAST | 351 | C | 25 | 1000 |  | 52 |  | 10.1007/s12598-019-01310-6 | 2019 | 0 | 0 | 0 | 0 | 0 | 0.25 | 0 | 0 | 0.25 | 0 | 0 | 0 | 0.25 | 0 | 0 | 0.25 | 1 | 8.2265 | 2331.25 | 3.175439 | 0.3575 | 120.275 | 37.87666 | 102.835125 | 36.25 | 124.65 | 116.8 | 34.1 | 4.25 | 152.8 | 1.386294 | 0.04273059 | 0.00353318 | 0.01081137 | 0.0005863497 | 0.146602 | 0.04156661 | 0.0847857 | 0.2471631 | 148.583 | 195.4521 | 148.583 | 195.4521
231 | Nb1 Ti1 Zr1 | BCC | CAST |  | C | 800 | 462 |  | 51 |  | 10.1007/s12598-019-01310-6 | 2019 | 0 | 0 | 0 | 0 | 0 | 0 | 0 | 0 | 0.3333333 | 0 | 0 | 0 | 0.3333333 | 0 | 0 | 0.3333333 | 1 | 6.532 | 2273 | 3.075758 | 0.3533333 | 123.7 | 40.21773 | 108.856 | 38.33333 | 141.6333 | 116.7333 | 28.23333 | 4.333333 | 151.0667 | 1.098612 | 0.04669833 | 0.005814643 | 0.01073607 | 0.001218429 | 0.1212345 | 0.04278168 | 0.09620792 | 0.2719159 | 353.4216 | 258.1131 | 59.62736 | 168.2402
231 | Hf1 Nb1 Ti1 Zr1 | BCC | CAST |  | C | 800 | 303 |  | 51 |  | 10.1007/s12598-019-01310-6 | 2019 | 0 | 0 | 0 | 0 | 0 | 0.25 | 0 | 0 | 0.25 | 0 | 0 | 0 | 0.25 | 0 | 0 | 0.25 | 1 | 8.2265 | 2331.25 | 3.175439 | 0.3575 | 120.275 | 37.87666 | 102.835125 | 36.25 | 124.65 | 116.8 | 34.1 | 4.25 | 152.8 | 1.386294 | 0.04273059 | 0.00353318 | 0.01081137 | 0.0005863497 | 0.146602 | 0.04156661 | 0.0847857 | 0.2471631 | 148.583 | 195.4521 | 10.39707 | 153.1805
231 | Nb1 Ti1 Zr1 | BCC | CAST |  | C | 1000 | 218 |  | 51 |  | 10.1007/s12598-019-01310-6 | 2019 | 0 | 0 | 0 | 0 | 0 | 0 | 0 | 0 | 0.3333333 | 0 | 0 | 0 | 0.3333333 | 0 | 0 | 0.3333333 | 1 | 6.532 | 2273 | 3.075758 | 0.3533333 | 123.7 | 40.21773 | 108.856 | 38.33333 | 141.6333 | 116.7333 | 28.23333 | 4.333333 | 151.0667 | 1.098612 | 0.04669833 | 0.005814643 | 0.01073607 | 0.001218429 | 0.1212345 | 0.04278168 | 0.09620792 | 0.2719159 | 353.4216 | 258.1131 | 38.59227 | 161.8055
231 | Hf1 Nb1 Ti1 Zr1 | BCC | CAST |  | C | 1000 | 154 |  | 51 |  | 10.1007/s12598-019-01310-6 | 2019 | 0 | 0 | 0 | 0 | 0 | 0.25 | 0 | 0 | 0.25 | 0 | 0 | 0 | 0.25 | 0 | 0 | 0.25 | 1 | 8.2265 | 2331.25 | 3.175439 | 0.3575 | 120.275 | 37.87666 | 102.835125 | 36.25 | 124.65 | 116.8 | 34.1 | 4.25 | 152.8 | 1.386294 | 0.04273059 | 0.00353318 | 0.01081137 | 0.0005863497 | 0.146602 | 0.04156661 | 0.0847857 | 0.2471631 | 148.583 | 195.4521 | 5.426545 | 151.66
238 | Al1 Nb1 Ta1 Ti1 | BCC | CAST |  | C | 20 | 1152 |  |  |  | 10.1016/j.actamat.2019.06.006 | 2019 | 0.25 | 0 | 0 | 0 | 0 | 0 | 0 | 0 | 0.25 | 0 | 0 | 0.25 | 0.25 | 0 | 0 | 0 | 1 | 8.1165 | 2228.5 | 3.056497 | 0.3525 | 139 | 45.47689 | 123.015 | 43.75 | 160.675 | 125.075 | 39.475 | 4.25 | 145.725 | 1.386294 | 0.05135604 | 0.00453951 | 0.05599745 | 7.50576e-05 | 0.3299622 | 0.01012471 | 0.08361579 | 0.3504565 | 43.20503 | 163.2166 | 44.17479 | 163.5132
238 | Al1 Nb1 Ta1 Ti1 | BCC | CAST |  | C | 200 | 740 |  |  |  | 10.1016/j.actamat.2019.06.006 | 2019 | 0.25 | 0 | 0 | 0 | 0 | 0 | 0 | 0 | 0.25 | 0 | 0 | 0.25 | 0.25 | 0 | 0 | 0 | 1 | 8.1165 | 2228.5 | 3.056497 | 0.3525 | 139 | 45.47689 | 123.015 | 43.75 | 160.675 | 125.075 | 39.475 | 4.25 | 145.725 | 1.386294 | 0.05135604 | 0.00453951 | 0.05599745 | 7.50576e-05 | 0.3299622 | 0.01012471 | 0.08361579 | 0.3504565 | 43.20503 | 163.2166 | 20.22209 | 156.186
238 | Al1 Nb1 Ta1 Ti1 | BCC | CAST |  | C | 100 | 740 |  |  |  | 10.1016/j.actamat.2019.06.006 | 2019 | 0.25 | 0 | 0 | 0 | 0 | 0 | 0 | 0 | 0.25 | 0 | 0 | 0.25 | 0.25 | 0 | 0 | 0 | 1 | 8.1165 | 2228.5 | 3.056497 | 0.3525 | 139 | 45.47689 | 123.015 | 43.75 | 160.675 | 125.075 | 39.475 | 4.25 | 145.725 | 1.386294 | 0.05135604 | 0.00453951 | 0.05599745 | 7.50576e-05 | 0.3299622 | 0.01012471 | 0.08361579 | 0.3504565 | 43.20503 | 163.2166 | 31.08467 | 159.5089
239 | Hf0.25 Ti1 V0.5 Zr0.5 | BCC | CAST | 338.3 | C | 25 | 1160 |  | 50 |  | 10.1007/s40195-019-00921-3 | 2019 | 0 | 0 | 0 | 0 | 0 | 0.1111111 | 0 | 0 | 0 | 0 | 0 | 0 | 0.4444444 | 0.2222222 | 0 | 0.2222222 | 1 | 6.152667 | 2099.111 | 2.81352 | 0.3411111 | 116.9111 | 41.55333 | 111.4553 | 40.66667 | 129.4333 | 117.6444 | 34.27778 | 4.222222 | 148.0444 | 1.273028 | 0.03018606 | 0.001702346 | 0.009415559 | 0.00183269 | 0.1528521 | 0.06246824 | 0.06399636 | 0.2072655 | 468.1 | 293.1936 | 468.1 | 293.1936
239 | Hf0.25 Ti1 V0.5 Zr0.5 | BCC | CAST | 338.3 | C | 600 | 405 |  | 50 |  | 10.1007/s40195-019-00921-3 | 2019 | 0 | 0 | 0 | 0 | 0 | 0.1111111 | 0 | 0 | 0 | 0 | 0 | 0 | 0.4444444 | 0.2222222 | 0 | 0.2222222 | 1 | 6.152667 | 2099.111 | 2.81352 | 0.3411111 | 116.9111 | 41.55333 | 111.4553 | 40.66667 | 129.4333 | 117.6444 | 34.27778 | 4.222222 | 148.0444 | 1.273028 | 0.03018606 | 0.001702346 | 0.009415559 | 0.00183269 | 0.1528521 | 0.06246824 | 0.06399636 | 0.2072655 | 468.1 | 293.1936 | 115.6516 | 185.3783
239 | Hf0.25 Ti1 V0.5 Zr0.5 | BCC | CAST | 338.3 | C | 800 | 85 |  | 50 |  | 10.1007/s40195-019-00921-3 | 2019 | 0 | 0 | 0 | 0 | 0 | 0.1111111 | 0 | 0 | 0 | 0 | 0 | 0 | 0.4444444 | 0.2222222 | 0 | 0.2222222 | 1 | 6.152667 | 2099.111 | 2.81352 | 0.3411111 | 116.9111 | 41.55333 | 111.4553 | 40.66667 | 129.4333 | 117.6444 | 34.27778 | 4.222222 | 148.0444 | 1.273028 | 0.03018606 | 0.001702346 | 0.009415559 | 0.00183269 | 0.1528521 | 0.06246824 | 0.06399636 | 0.2072655 | 468.1 | 293.1936 | 72.81493 | 172.2744
239 | Hf0.25 Nb0.25 Ti1 V0.5 Zr0.5 | BCC | CAST | 322.5 | C | 25 | 1065 |  | 50 |  | 10.1007/s40195-019-00921-3 | 2019 | 0 | 0 | 0 | 0 | 0 | 0.1 | 0 | 0 | 0.1 | 0 | 0 | 0 | 0.4 | 0.2 | 0 | 0.2 | 1 | 6.3944 | 2164.2 | 2.934641 | 0.347 | 122.22 | 41.64735 | 112.19796 | 40.4 | 141.21 | 119.88 | 32.27 | 4.3 | 147.92 | 1.470808 | 0.01911038 | 0.002421746 | 0.008622264 | 0.001621753 | 0.1476165 | 0.05936611 | 0.07844759 | 0.2288193 | 629.9736 | 342.7114 | 629.9736 | 342.7114
239 | Hf0.25 Nb0.25 Ti1 V0.5 Zr0.5 | BCC | CAST | 322.5 | C | 600 | 718 |  | 50 |  | 10.1007/s40195-019-00921-3 | 2019 | 0 | 0 | 0 | 0 | 0 | 0.1 | 0 | 0 | 0.1 | 0 | 0 | 0 | 0.4 | 0.2 | 0 | 0.2 | 1 | 6.3944 | 2164.2 | 2.934641 | 0.347 | 122.22 | 41.64735 | 112.19796 | 40.4 | 141.21 | 119.88 | 32.27 | 4.3 | 147.92 | 1.470808 | 0.01911038 | 0.002421746 | 0.008622264 | 0.001621753 | 0.1476165 | 0.05936611 | 0.07844759 | 0.2288193 | 629.9736 | 342.7114 | 198.4121 | 210.695
239 | Hf0.25 Nb0.25 Ti1 V0.5 Zr0.5 | BCC | CAST | 322.5 | C | 800 | 135 |  | 50 |  | 10.1007/s40195-019-00921-3 | 2019 | 0 | 0 | 0 | 0 | 0 | 0.1 | 0 | 0 | 0.1 | 0 | 0 | 0 | 0.4 | 0.2 | 0 | 0.2 | 1 | 6.3944 | 2164.2 | 2.934641 | 0.347 | 122.22 | 41.64735 | 112.19796 | 40.4 | 141.21 | 119.88 | 32.27 | 4.3 | 147.92 | 1.470808 | 0.01911038 | 0.002421746 | 0.008622264 | 0.001621753 | 0.1476165 | 0.05936611 | 0.07844759 | 0.2288193 | 629.9736 | 342.7114 | 135.3714 | 191.4107
107 | Cr1 Fe1 Ni1 Ti0.6 | BCC | CAST | 718.2 | C | 25 | 1923.15 |  |  |  | 10.1557/jmr.2019.40 | 2019 | 0 | 0 | 0 | 0.2777778 | 0.2777778 | 0 | 0 | 0 | 0 | 0.2777778 | 0 | 0 | 0.1666667 | 0 | 0 | 0 | 1 | 7.398778 | 1912.111 | 1.925136 | 0.2786111 | 160.2778 | 83.2553 | 212.9023 | 84 | 203.5944 | 140.5667 | 88.10556 | 7.333333 | 132.1444 | 1.366071 | 0.01640039 | 0.01684572 | 0.04038462 | 0.001885589 | 0.2796896 | 0.05818555 | 0.15684 | 0.1485482 | 1754.635 | 686.7496 | 1754.635 | 686.7496
119 | Hf1 Nb1 Ta1 Ti1 Zr1 | BCC | CAST | 359 | T | 25 | 1155 | 1212 | 12.3 |  | 10.3390/e21020114 | 2019 | 0 | 0 | 0 | 0 | 0 | 0.2 | 0 | 0 | 0.2 | 0 | 0 | 0.2 | 0.2 | 0 | 0 | 0.2 | 1 | 9.9192 | 2523 | 3.091324 | 0.354 | 136.22 | 44.06526 | 119.32872 | 42.4 | 151.9 | 126.48 | 41.36 | 4.4 | 151.58 | 1.609438 | 0.04384472 | 0.003377063 | 0.05417826 | 0.0006467862 | 0.3015887 | 0.04078827 | 0.07909605 | 0.3048049 | 409.733 | 275.339 | 409.733 | 275.339
119 | Nb1 Ta1 Ti1 Zr1 | BCC | CAST | 358 | T | 25 | 1144 | 1205 | 6.4 |  | 10.3390/e21020114 | 2019 | 0 | 0 | 0 | 0 | 0 | 0 | 0 | 0 | 0.25 | 0 | 0 | 0.25 | 0.25 | 0 | 0 | 0.25 | 1 | 9.0715 | 2527.25 | 3 | 0.35 | 142.775 | 47.59167 | 128.4975 | 45.5 | 171.45 | 128.85 | 38.775 | 4.5 | 149.975 | 1.386294 | 0.04016125 | 0.005102041 | 0.04157715 | 0.001162061 | 0.2768696 | 0.03939177 | 0.08571429 | 0.3085035 | 533.5691 | 313.2209 | 533.5691 | 313.2209
119 | Nb1 Ta1 Ti1 | BCC | CAST | 246 | T | 25 | 620 | 683 | 18.5 |  | 10.3390/e21020114 | 2019 | 0 | 0 | 0 | 0 | 0 | 0 | 0 | 0 | 0.3333333 | 0 | 0 | 0.3333333 | 0.3333333 | 0 | 0 | 0 | 1 | 9.922 | 2660.333 | 3.075758 | 0.3533333 | 160 | 52.0197 | 140.8 | 49.66667 | 201.3333 | 140.3667 | 41.63333 | 4.666667 | 146.5667 | 1.098612 | 0.03255208 | 0.005814643 | 0.02764291 | 2.086177e-06 | 0.244493 | 0.001790768 | 0.09620792 | 0.2338536 | 65.18103 | 169.9391 | 65.18103 | 169.9391
119 | Nb1 Ti1 Zr1 | BCC | CAST | 295 | T | 25 | 956 | 991 | 14.2 |  | 10.3390/e21020114 | 2019 | 0 | 0 | 0 | 0 | 0 | 0 | 0 | 0 | 0.3333333 | 0 | 0 | 0 | 0.3333333 | 0 | 0 | 0.3333333 | 1 | 6.532 | 2273 | 3.075758 | 0.3533333 | 123.7 | 40.21773 | 108.856 | 38.33333 | 141.6333 | 116.7333 | 28.23333 | 4.333333 | 151.0667 | 1.098612 | 0.04669833 | 0.005814643 | 0.01073607 | 0.001218429 | 0.1212345 | 0.04278168 | 0.09620792 | 0.2719159 | 353.4216 | 258.1131 | 353.4216 | 258.1131
127 | Hf1 Mo1 Ta1 Ti1 Zr1 | BCC | CAST |  | C | 25 | 1600 |  | 4 |  | 10.3390/e21010015 | 2018 | 0 | 0 | 0 | 0 | 0 | 0.2 | 0 | 0.2 | 0 | 0 | 0 | 0.2 | 0.2 | 0 | 0 | 0.2 | 1 | 10.2612 | 2552.2 | 2.715447 | 0.336 | 148.22 | 54.58401 | 145.84848 | 38.8 | 195.66 | 131.52 | 58.42 | 4.6 | 150.22 | 1.609438 | 0.06088504 | 0.002047902 | 0.08028785 | 0.0009257128 | 0.4123084 | 0.05097015 | 0.06128351 | 0.376288 | 1198.969 | 516.7693 | 1198.969 | 516.7693
127 | Hf1 Mo1 Nb1 Ti1 Zr1 | BCC | CAST |  | C | 25 | 1351 |  | 20 |  | 10.3390/e21010015 | 2018 | 0 | 0 | 0 | 0 | 0 | 0.2 | 0 | 0.2 | 0.2 | 0 | 0 | 0 | 0.2 | 0 | 0 | 0.2 | 1 | 8.6372 | 2444.2 | 2.95614 | 0.348 | 142.22 | 48.11003 | 129.70464 | 33 | 192.92 | 126.48 | 47.18 | 4.6 | 150.24 | 1.609438 | 0.07619032 | 0.004465583 | 0.06827809 | 0.0009290921 | 0.3558622 | 0.05090282 | 0.09513187 | 0.36082 | 1087.602 | 482.7017 | 1087.602 | 482.7017
127 | Hf1 Mo1 Nb1 Ta1 Zr1 | BCC | CAST |  | C | 25 | 1524 |  | 16 |  | 10.3390/e21010015 | 2018 | 0 | 0 | 0 | 0 | 0 | 0.2 | 0 | 0.2 | 0.2 | 0 | 0 | 0.2 | 0 | 0 | 0 | 0.2 | 1 | 11.074 | 2714 | 3.045045 | 0.352 | 160.22 | 52.61663 | 142.27536 | 37.6 | 225.92 | 136.34 | 53.2 | 4.8 | 150.34 | 1.609438 | 0.03793661 | 0.003719008 | 0.07685322 | 0.0009460672 | 0.4147094 | 0.05053387 | 0.08691511 | 0.3284548 | 1248.704 | 531.9835 | 1248.704 | 531.9835
127 | Hf1 Mo1 Nb1 Ta1 Ti1 | BCC | CAST |  | C | 25 | 1369 |  | 27 |  | 10.3390/e21010015 | 2018 | 0 | 0 | 0 | 0 | 0 | 0.2 | 0 | 0.2 | 0.2 | 0 | 0 | 0.2 | 0.2 | 0 | 0 | 0 | 1 | 10.6712 | 2676.6 | 2.95614 | 0.348 | 164 | 55.47774 | 149.568 | 39.8 | 228.74 | 140.66 | 55.22 | 4.8 | 147.54 | 1.609438 | 0.03239143 | 0.004465583 | 0.08179079 | 0.001005249 | 0.4012598 | 0.03944111 | 0.09513187 | 0.2926829 | 964.8215 | 445.1427 | 964.8215 | 445.1427
127 | Hf1 Mo1 Ta1 Ti1 Zr1 | BCC | CAST |  | C | 800 | 1045 |  |  |  | 10.3390/e21010015 | 2018 | 0 | 0 | 0 | 0 | 0 | 0.2 | 0 | 0.2 | 0 | 0 | 0 | 0.2 | 0.2 | 0 | 0 | 0.2 | 1 | 10.2612 | 2552.2 | 2.715447 | 0.336 | 148.22 | 54.58401 | 145.84848 | 38.8 | 195.66 | 131.52 | 58.42 | 4.6 | 150.22 | 1.609438 | 0.06088504 | 0.002047902 | 0.08028785 | 0.0009257128 | 0.4123084 | 0.05097015 | 0.06128351 | 0.376288 | 1198.969 | 516.7693 | 511.7803 | 306.5556
127 | Hf1 Mo1 Nb1 Ti1 Zr1 | BCC | CAST |  | C | 800 | 829 |  |  |  | 10.3390/e21010015 | 2018 | 0 | 0 | 0 | 0 | 0 | 0.2 | 0 | 0.2 | 0.2 | 0 | 0 | 0 | 0.2 | 0 | 0 | 0.2 | 1 | 8.6372 | 2444.2 | 2.95614 | 0.348 | 142.22 | 48.11003 | 129.70464 | 33 | 192.92 | 126.48 | 47.18 | 4.6 | 150.24 | 1.609438 | 0.07619032 | 0.004465583 | 0.06827809 | 0.0009290921 | 0.3558622 | 0.05090282 | 0.09513187 | 0.36082 | 1087.602 | 482.7017 | 435.7941 | 283.3111
127 | Hf1 Mo1 Nb1 Ta1 Zr1 | BCC | CAST |  | C | 800 | 1005 |  |  |  | 10.3390/e21010015 | 2018 | 0 | 0 | 0 | 0 | 0 | 0.2 | 0 | 0.2 | 0.2 | 0 | 0 | 0.2 | 0 | 0 | 0 | 0.2 | 1 | 11.074 | 2714 | 3.045045 | 0.352 | 160.22 | 52.61663 | 142.27536 | 37.6 | 225.92 | 136.34 | 53.2 | 4.8 | 150.34 | 1.609438 | 0.03793661 | 0.003719008 | 0.07685322 | 0.0009460672 | 0.4147094 | 0.05053387 | 0.08691511 | 0.3284548 | 1248.704 | 531.9835 | 565.6559 | 323.0364
127 | Hf1 Mo1 Nb1 Ta1 Ti1 | BCC | CAST |  | C | 800 | 822 |  |  |  | 10.3390/e21010015 | 2018 | 0 | 0 | 0 | 0 | 0 | 0.2 | 0 | 0.2 | 0.2 | 0 | 0 | 0.2 | 0.2 | 0 | 0 | 0 | 1 | 10.6712 | 2676.6 | 2.95614 | 0.348 | 164 | 55.47774 | 149.568 | 39.8 | 228.74 | 140.66 | 55.22 | 4.8 | 147.54 | 1.609438 | 0.03239143 | 0.004465583 | 0.08179079 | 0.001005249 | 0.4012598 | 0.03944111 | 0.09513187 | 0.2926829 | 964.8215 | 445.1427 | 386.9652 | 268.3742
127 | Hf1 Mo1 Ta1 Ti1 Zr1 | BCC | CAST |  | C | 1000 | 855 |  |  |  | 10.3390/e21010015 | 2018 | 0 | 0 | 0 | 0 | 0 | 0.2 | 0 | 0.2 | 0 | 0 | 0 | 0.2 | 0.2 | 0 | 0 | 0.2 | 1 | 10.2612 | 2552.2 | 2.715447 | 0.336 | 148.22 | 54.58401 | 145.84848 | 38.8 | 195.66 | 131.52 | 58.42 | 4.6 | 150.22 | 1.609438 | 0.06088504 | 0.002047902 | 0.08028785 | 0.0009257128 | 0.4123084 | 0.05097015 | 0.06128351 | 0.376288 | 1198.969 | 516.7693 | 415.6173 | 277.139
127 | Hf1 Mo1 Nb1 Ti1 Zr1 | BCC | CAST |  | C | 1000 | 721 |  |  |  | 10.3390/e21010015 | 2018 | 0 | 0 | 0 | 0 | 0 | 0.2 | 0 | 0.2 | 0.2 | 0 | 0 | 0 | 0.2 | 0 | 0 | 0.2 | 1 | 8.6372 | 2444.2 | 2.95614 | 0.348 | 142.22 | 48.11003 | 129.70464 | 33 | 192.92 | 126.48 | 47.18 | 4.6 | 150.24 | 1.609438 | 0.07619032 | 0.004465583 | 0.06827809 | 0.0009290921 | 0.3558622 | 0.05090282 | 0.09513187 | 0.36082 | 1087.602 | 482.7017 | 348.4793 | 256.6012
127 | Hf1 Mo1 Nb1 Ta1 Zr1 | BCC | CAST |  | C | 1000 | 927 |  |  |  | 10.3390/e21010015 | 2018 | 0 | 0 | 0 | 0 | 0 | 0.2 | 0 | 0.2 | 0.2 | 0 | 0 | 0.2 | 0 | 0 | 0 | 0.2 | 1 | 11.074 | 2714 | 3.045045 | 0.352 | 160.22 | 52.61663 | 142.27536 | 37.6 | 225.92 | 136.34 | 53.2 | 4.8 | 150.34 | 1.609438 | 0.03793661 | 0.003719008 | 0.07685322 | 0.0009460672 | 0.4147094 | 0.05053387 | 0.08691511 | 0.3284548 | 1248.704 | 531.9835 | 466.0946 | 292.5802
127 | Hf1 Mo1 Nb1 Ta1 Ti1 | BCC | CAST |  | C | 1000 | 778 |  |  |  | 10.3390/e21010015 | 2018 | 0 | 0 | 0 | 0 | 0 | 0.2 | 0 | 0.2 | 0.2 | 0 | 0 | 0.2 | 0.2 | 0 | 0 | 0 | 1 | 10.6712 | 2676.6 | 2.95614 | 0.348 | 164 | 55.47774 | 149.568 | 39.8 | 228.74 | 140.66 | 55.22 | 4.8 | 147.54 | 1.609438 | 0.03239143 | 0.004465583 | 0.08179079 | 0.001005249 | 0.4012598 | 0.03944111 | 0.09513187 | 0.2926829 | 964.8215 | 445.1427 | 309.5056 | 244.679
127 | Hf1 Mo1 Ta1 Ti1 Zr1 | BCC | CAST |  | C | 1200 | 404 |  |  |  | 10.3390/e21010015 | 2018 | 0 | 0 | 0 | 0 | 0 | 0.2 | 0 | 0.2 | 0 | 0 | 0 | 0.2 | 0.2 | 0 | 0 | 0.2 | 1 | 10.2612 | 2552.2 | 2.715447 | 0.336 | 148.22 | 54.58401 | 145.84848 | 38.8 | 195.66 | 131.52 | 58.42 | 4.6 | 150.22 | 1.609438 | 0.06088504 | 0.002047902 | 0.08028785 | 0.0009257128 | 0.4123084 | 0.05097015 | 0.06128351 | 0.376288 | 1198.969 | 516.7693 | 338.5152 | 253.5531
127 | Hf1 Mo1 Nb1 Ti1 Zr1 | BCC | CAST |  | C | 1200 | 301 |  |  |  | 10.3390/e21010015 | 2018 | 0 | 0 | 0 | 0 | 0 | 0.2 | 0 | 0.2 | 0.2 | 0 | 0 | 0 | 0.2 | 0 | 0 | 0.2 | 1 | 8.6372 | 2444.2 | 2.95614 | 0.348 | 142.22 | 48.11003 | 129.70464 | 33 | 192.92 | 126.48 | 47.18 | 4.6 | 150.24 | 1.609438 | 0.07619032 | 0.004465583 | 0.06827809 | 0.0009290921 | 0.3558622 | 0.05090282 | 0.09513187 | 0.36082 | 1087.602 | 482.7017 | 279.5386 | 235.512
127 | Hf1 Mo1 Nb1 Ta1 Zr1 | BCC | CAST |  | C | 1200 | 694 |  |  |  | 10.3390/e21010015 | 2018 | 0 | 0 | 0 | 0 | 0 | 0.2 | 0 | 0.2 | 0.2 | 0 | 0 | 0.2 | 0 | 0 | 0 | 0.2 | 1 | 11.074 | 2714 | 3.045045 | 0.352 | 160.22 | 52.61663 | 142.27536 | 37.6 | 225.92 | 136.34 | 53.2 | 4.8 | 150.34 | 1.609438 | 0.03793661 | 0.003719008 | 0.07685322 | 0.0009460672 | 0.4147094 | 0.05053387 | 0.08691511 | 0.3284548 | 1248.704 | 531.9835 | 385.1071 | 267.8058
127 | Hf1 Mo1 Nb1 Ta1 Ti1 | BCC | CAST |  | C | 1200 | 699 |  |  |  | 10.3390/e21010015 | 2018 | 0 | 0 | 0 | 0 | 0 | 0.2 | 0 | 0.2 | 0.2 | 0 | 0 | 0.2 | 0.2 | 0 | 0 | 0 | 1 | 10.6712 | 2676.6 | 2.95614 | 0.348 | 164 | 55.47774 | 149.568 | 39.8 | 228.74 | 140.66 | 55.22 | 4.8 | 147.54 | 1.609438 | 0.03239143 | 0.004465583 | 0.08179079 | 0.001005249 | 0.4012598 | 0.03944111 | 0.09513187 | 0.2926829 | 964.8215 | 445.1427 | 248.3322 | 225.9658
127 | Hf1 Mo1 Nb1 Ta1 Zr1 | BCC | CAST |  | C | 1400 | 278 |  |  |  | 10.3390/e21010015 | 2018 | 0 | 0 | 0 | 0 | 0 | 0.2 | 0 | 0.2 | 0.2 | 0 | 0 | 0.2 | 0 | 0 | 0 | 0.2 | 1 | 11.074 | 2714 | 3.045045 | 0.352 | 160.22 | 52.61663 | 142.27536 | 37.6 | 225.92 | 136.34 | 53.2 | 4.8 | 150.34 | 1.609438 | 0.03793661 | 0.003719008 | 0.07685322 | 0.0009460672 | 0.4147094 | 0.05053387 | 0.08691511 | 0.3284548 | 1248.704 | 531.9835 | 318.9326 | 247.5627
127 | Hf1 Mo1 Nb1 Ta1 Ti1 | BCC | CAST |  | C | 1400 | 367 |  |  |  | 10.3390/e21010015 | 2018 | 0 | 0 | 0 | 0 | 0 | 0.2 | 0 | 0.2 | 0.2 | 0 | 0 | 0.2 | 0.2 | 0 | 0 | 0 | 1 | 10.6712 | 2676.6 | 2.95614 | 0.348 | 164 | 55.47774 | 149.568 | 39.8 | 228.74 | 140.66 | 55.22 | 4.8 | 147.54 | 1.609438 | 0.03239143 | 0.004465583 | 0.08179079 | 0.001005249 | 0.4012598 | 0.03944111 | 0.09513187 | 0.2926829 | 964.8215 | 445.1427 | 199.785 | 211.115
265 | Al1 Mo1 Nb1 Ti1 | BCC | CAST | 509 | [6 empty] | 10.1016/j.matdes.2018.06.003 | 2018 | 0.25 | 0 | 0 | 0 | 0 | 0 | 0 | 0.25 | 0.25 | 0 | 0 | 0 | 0.25 | 0 | 0 | 0 | 1 | 6.514 | 2130 | 2.892473 | 0.345 | 146.5 | 50.6487 | 136.245 | 32 | 211.95 | 125.075 | 46.75 | 4.5 | 144.05 | 1.386294 | 0.08121527 | 0.006353707 | 0.0915435 | 0.0001976166 | 0.4131014 | 0.01879164 | 0.1014493 | 0.4013251 | 199.2675 | 210.9567
265 | Al1 Nb1 Ta1 Ti1 | BCC | CAST | 458 | [6 empty] | 10.1016/j.matdes.2018.06.003 | 2018 | 0.25 | 0 | 0 | 0 | 0 | 0 | 0 | 0 | 0.25 | 0 | 0 | 0.25 | 0.25 | 0 | 0 | 0 | 1 | 8.1165 | 2228.5 | 3.056497 | 0.3525 | 139 | 45.47689 | 123.015 | 43.75 | 160.675 | 125.075 | 39.475 | 4.25 | 145.725 | 1.386294 | 0.05135604 | 0.00453951 | 0.05599745 | 7.50576e-05 | 0.3299622 | 0.01012471 | 0.08361579 | 0.3504565 | 43.20503 | 163.2166
265 | Cr1 Mo1 Ta1 Ti1 | BCC | CAST | 539 | [6 empty] | 10.1016/j.matdes.2018.06.003 | 2018 | 0 | 0 | 0 | 0.25 | 0 | 0 | 0 | 0.25 | 0 | 0 | 0 | 0.25 | 0.25 | 0 | 0 | 0 | 1 | 9.6565 | 2576.75 | 2.105691 | 0.295 | 175 | 83.10811 | 215.25 | 61.5 | 267.6 | 129.925 | 64.625 | 5.25 | 142.225 | 1.386294 | 0.0344898 | 0.02075553 | 0.144153 | 0.0004789243 | 0.495699 | 0.0313511 | 0.1703369 | 0.2571429 | 2103.426 | 793.4462
265 | Cr1 Nb1 Ta1 Ti1 | BCC | CAST | 495 | [6 empty] | 10.1016/j.matdes.2018.06.003 | 2018 | 0 | 0 | 0 | 0.25 | 0 | 0 | 0 | 0 | 0.25 | 0 | 0 | 0.25 | 0.25 | 0 | 0 | 0 | 1 | 9.229 | 2540.25 | 2.406393 | 0.3175 | 160 | 66.48956 | 175.2 | 66 | 212.9 | 123.625 | 43.3 | 5 | 143.925 | 1.386294 | 0.0244140625 | 0.02865956 | 0.1330771 | 0.0007579945 | 0.4556237 | 0.03183007 | 0.2163564 | 0.2025231 | 1528.936 | 617.7077
265 | Cr1 Nb1 Ti1 W1 | BCC | CAST | 630 | [6 empty] | 10.1016/j.matdes.2018.06.003 | 2018 | 0 | 0 | 0 | 0.25 | 0 | 0 | 0 | 0 | 0.25 | 0 | 0 | 0 | 0.25 | 0 | 0.25 | 0 | 1 | 9.4565 | 2641.5 | 2.198312 | 0.3025 | 187.5 | 85.29271 | 222.1875 | 89.5 | 277.125 | 132.75 | 60.55 | 5.25 | 142.45 | 1.386294 | 0.1067111 | 0.02597159 | 0.1969662 | 0.000512548 | 0.6022874 | 0.03086209 | 0.2270848 | 0.3962042 | 2126.292 | 800.4411
265 | Hf1 Nb1 Ta1 Ti1 | BCC | CAST | 270 | [6 empty] | 10.1016/j.matdes.2018.06.003 | 2018 | 0 | 0 | 0 | 0 | 0 | 0.25 | 0 | 0 | 0.25 | 0 | 0 | 0.25 | 0.25 | 0 | 0 | 0 | 1 | 10.769 | 2621.75 | 3.175439 | 0.3575 | 147.5 | 46.45028 | 126.1125 | 44.75 | 169.425 | 134.525 | 44.15 | 4.5 | 149.425 | 1.386294 | 0.03167193 | 0.00353318 | 0.04893002 | 0.0008233069 | 0.2987552 | 0.0331671 | 0.0847857 | 0.2642111 | 397.9725 | 271.7414
265 | Mo1 Nb1 Ta1 Ti1 W1 | BCC | CAST | 446 | [6 empty] | 10.1016/j.matdes.2018.06.003 | 2018 | 0 | 0 | 0 | 0 | 0 | 0 | 0 | 0.2 | 0.2 | 0 | 0 | 0.2 | 0.2 | 0 | 0.2 | 0 | 1 | 11.5292 | 2914.4 | 2.607843 | 0.33 | 204 | 78.22556 | 208.08 | 66 | 317.56 | 157.6 | 72.76 | 5.2 | 144.1 | 1.609438 | 0.05399846 | 0.008999082 | 0.2239366 | 0.0001619085 | 0.6557677 | 0.0210855 | 0.1212121 | 0.3245676 | 541.9403 | 315.7817
265 | Mo1 Nb1 Ta1 Ti1 | BCC | CAST | 431 | [6 empty] | 10.1016/j.matdes.2018.06.003 | 2018 | 0 | 0 | 0 | 0 | 0 | 0 | 0 | 0.25 | 0.25 | 0 | 0 | 0.25 | 0.25 | 0 | 0 | 0 | 1 | 10.0115 | 2719.25 | 2.84127 | 0.3425 | 177.5 | 62.47207 | 167.7375 | 42.25 | 267.5 | 146.575 | 56.1 | 5 | 144.925 | 1.386294 | 0.03615354 | 0.007046193 | 0.1155514 | 0.0002887127 | 0.4208145 | 0.01968274 | 0.1019288 | 0.2499752 | 374.8241 | 264.6602
4 | Al1 Co0.5 Cr0.5 Fe0.5 Ni0.5 | BCC | CAST | 432 |  | 25 |  |  |  |  | 10.1016/j.jallcom.2008.07.124 | 2009 | 0.3333333 | 0 | 0.1666667 | 0.1666667 | 0.1666667 | 0 | 0 | 0 | 0 | 0.1666667 | 0 | 0 | 0 | 0 | 0 | 0 | 1 | 6.372 | 1558.833 | 2.232963 | 0.3051667 | 142.6667 | 63.8912 | 166.7773 | 67 | 147.0167 | 122.6333 | 75.41667 | 5.333333 | 133.2667 | 1.56071 | 0.07278656 | 0.01620855 | 0.1172393 | 0.001851935 | 0.5007694 | 0.05967043 | 0.1555568 | 0.3378492 | 1231.15 | 526.6136 | 1231.15 | 526.6136
15 | Al1 Fe1 Ni1 Ti1 V1 Zr1 | BCC | CAST | 800 |  | 25 |  |  |  |  | 10.1002/adem.200300567 | 2004 | 0.1666667 | 0 | 0 | 0 | 0.1666667 | 0 | 0 | 0 | 0 | 0.1666667 | 0 | 0 | 0.1666667 | 0.1666667 | 0 | 0.1666667 | 1 | 6.001333 | 1787.333 | 2.610729 | 0.3301667 | 131.35 | 50.31161 | 133.84565 | 51.83333 | 152.7 | 132.8833 | 60.96667 | 5.666667 | 139.3667 | 1.791759 | 0.02959537 | 0.002425915 | 0.06611694 | 0.003724333 | 0.4269689 | 0.08686744 | 0.07937499 | 0.3095525 | 1598.234 | 638.9061 | 1598.234 | 638.9061
18 | Al0.333 Cr0.667 Fe1 Mn0.667 Ni0.333 | BCC | CAST | 396 |  | 25 |  |  |  |  | 10.1016/j.msea.2010.05.052 | 2010 | 0.111 | 0 | 0 | 0.2223333 | 0.3333333 | 0 | 0.2223333 | 0 | 0 | 0.111 | 0 | 0 | 0 | 0 | 0 | 0 | 1 | 7.163668 | 1902.65 | 2.102918 | 0.2947667 | 141.3551 | 67.21853 | 174.0646 | 81.54293 | 226.0241 | 159.0169 | 85.67433 | 7 | 132.4448 | 1.522801 | 0.02644974 | 0.01838646 | 0.1123429 | 0.0007319647 | 0.4216132 | 0.04298777 | 0.1744737 | 0.2765237 | 1486.167 | 604.6244 | 1486.167 | 604.6244
40 | Al0.3 Hf1 Nb1 Ta1 Ti1 Zr1 | BCC | CAST | 353 | C | 25 | 1188 |  | 50 |  | 10.1016/j.jallcom.2014.11.064 | 2015 | 0.05660377 | 0 | 0 | 0 | 0 | 0.1886792 | 0 | 0 | 0.1886792 | 0 | 0 | 0.1886792 | 0.1886792 | 0 | 0 | 0.1886792 | 1 | 9.510566 | 2433 | 3.086022 | 0.3537736 | 132.8113 | 43.03642 | 116.5231 | 41.4717 | 145.4925 | 123.8038 | 40.88679 | 4.320755 | 151.1057 | 1.735856 | 0.04828877 | 0.003221468 | 0.05849991 | 0.0006834473 | 0.3124467 | 0.04175663 | 0.07691843 | 0.3212206 | 370.1756 | 263.2382 | 370.1756 | 263.2382
48 | Hf1 Mo1 Nb1 Ta1 Ti1 Zr1 | BCC | CAST | 505 | C | 25 | 1512 | 1800 | 12 |  | 10.1016/j.matlet.2016.03.133 | 2016 | 0 | 0 | 0 | 0 | 0 | 0.1666667 | 0 | 0.1666667 | 0.1666667 | 0 | 0 | 0.1666667 | 0.1666667 | 0 | 0 | 0.1666667 | 1 | 9.979333 | 2585.167 | 2.927536 | 0.3466667 | 151.85 | 51.86955 | 139.702 | 38.66667 | 204.25 | 132.9333 | 51.05 | 4.666667 | 149.65 | 1.791759 | 0.04414455 | 0.003944773 | 0.06291811 | 0.000828324 | 0.3801813 | 0.04747657 | 0.08760032 | 0.3395251 | 1061.838 | 474.8203 | 1061.838 | 474.8203
49 | Hf1 Mo1 Nb1 Ta1 Ti1 Zr1 | BCC | CAST | 505 | C | 25 | 1512 |  | 12 |  | 10.1016/j.intermet.2015.03.013 | 2015 | 0 | 0 | 0 | 0 | 0 | 0.1666667 | 0 | 0.1666667 | 0.1666667 | 0 | 0 | 0.1666667 | 0.1666667 | 0 | 0 | 0.1666667 | 1 | 9.979333 | 2585.167 | 2.927536 | 0.3466667 | 151.85 | 51.86955 | 139.702 | 38.66667 | 204.25 | 132.9333 | 51.05 | 4.666667 | 149.65 | 1.791759 | 0.04414455 | 0.003944773 | 0.06291811 | 0.000828324 | 0.3801813 | 0.04747657 | 0.08760032 | 0.3395251 | 1061.838 | 474.8203 | 1061.838 | 474.8203
49 | Hf1 Mo1 Nb1 Ta1 Ti1 Zr1 | BCC | CAST |  | C | 800 | 1007 |  | 23 |  | 10.1016/j.intermet.2015.03.013 | 2015 | 0 | 0 | 0 | 0 | 0 | 0.1666667 | 0 | 0.1666667 | 0.1666667 | 0 | 0 | 0.1666667 | 0.1666667 | 0 | 0 | 0.1666667 | 1 | 9.979333 | 2585.167 | 2.927536 | 0.3466667 | 151.85 | 51.86955 | 139.702 | 38.66667 | 204.25 | 132.9333 | 51.05 | 4.666667 | 149.65 | 1.791759 | 0.04414455 | 0.003944773 | 0.06291811 | 0.000828324 | 0.3801813 | 0.04747657 | 0.08760032 | 0.3395251 | 1061.838 | 474.8203 | 430.5318 | 281.7014
49 | Hf1 Mo1 Nb1 Ta1 Ti1 Zr1 | BCC | CAST |  | C | 1000 | 814 |  | 30 |  | 10.1016/j.intermet.2015.03.013 | 2015 | 0 | 0 | 0 | 0 | 0 | 0.1666667 | 0 | 0.1666667 | 0.1666667 | 0 | 0 | 0.1666667 | 0.1666667 | 0 | 0 | 0.1666667 | 1 | 9.979333 | 2585.167 | 2.927536 | 0.3466667 | 151.85 | 51.86955 | 139.702 | 38.66667 | 204.25 | 132.9333 | 51.05 | 4.666667 | 149.65 | 1.791759 | 0.04414455 | 0.003944773 | 0.06291811 | 0.000828324 | 0.3801813 | 0.04747657 | 0.08760032 | 0.3395251 | 1061.838 | 474.8203 | 345.268 | 255.6189
49 | Hf1 Mo1 Nb1 Ta1 Ti1 Zr1 | BCC | CAST |  | C | 1200 | 556 |  | 30 |  | 10.1016/j.intermet.2015.03.013 | 2015 | 0 | 0 | 0 | 0 | 0 | 0.1666667 | 0 | 0.1666667 | 0.1666667 | 0 | 0 | 0.1666667 | 0.1666667 | 0 | 0 | 0.1666667 | 1 | 9.979333 | 2585.167 | 2.927536 | 0.3466667 | 151.85 | 51.86955 | 139.702 | 38.66667 | 204.25 | 132.9333 | 51.05 | 4.666667 | 149.65 | 1.791759 | 0.04414455 | 0.003944773 | 0.06291811 | 0.000828324 | 0.3801813 | 0.04747657 | 0.08760032 | 0.3395251 | 1061.838 | 474.8203 | 277.7532 | 234.9658
59 | Mo1 Nb1 Ti1 V0.75 Zr1 | BCC | CAST |  | C | 25 | 1708 | 3929 | 29 |  | 10.1007/s11837-012-0366-5 | 2012 | 0 | 0 | 0 | 0 | 0 | 0 | 0 | 0.2105263 | 0.2105263 | 0 | 0 | 0 | 0.2105263 | 0.1578947 | 0 | 0.2105263 | 1 | 7.158105 | 2389.947 | 2.931271 | 0.3468421 | 151.8105 | 51.78999 | 139.5059 | 35.84211 | 230.5053 | 131.3684 | 41.55789 | 4.789474 | 146.1368 | 1.603568 | 0.05584692 | 0.004945137 | 0.07932234 | 0.001949632 | 0.3578744 | 0.05752675 | 0.09678433 | 0.3301009 | 1678.36 | 663.4169 | 1678.36 | 663.4169
59 | Mo0.5 Nb0.5 Ti0.5 V1 Zr0.5 | BCC | CAST |  | C | 25 | 1538 | 3176 | 23 |  | 10.1007/s11837-012-0366-5 | 2012 | 0 | 0 | 0 | 0 | 0 | 0 | 0 | 0.1666667 | 0.1666667 | 0 | 0 | 0 | 0.1666667 | 0.3333333 | 0 | 0.1666667 | 1 | 6.812667 | 2346.833 | 3.037453 | 0.3516667 | 153.5167 | 50.54125 | 136.6298 | 38.16667 | 239.15 | 134.1667 | 36.56667 | 4.833333 | 143.7333 | 1.56071 | 0.04136865 | 0.003148327 | 0.06085978 | 0.002187485 | 0.3092348 | 0.06140694 | 0.08904405 | 0.2912521 | 1914.896 | 735.7744 | 1914.896 | 735.7744
86 | Al0.6 Mo1 Ta1 Ti1 V1 | BCC | CAST |  | C | 25 | 962 | 1033 |  |  | 10.4028/www.scientific.net/MSF.898.638 | 2017 | 0.1304348 | 0 | 0 | 0 | 0 | 0 | 0 | 0.2173913 | 0 | 0 | 0 | 0.2173913 | 0.2173913 | 0.2173913 | 0 | 0 | 1 | 8.390435 | 2363 | 2.733333 | 0.3369565 | 162.087 | 59.30011 | 158.5633 | 42.08696 | 243.0478 | 138.8304 | 53.82609 | 4.73913 | 142.0478 | 1.592686 | 0.03816387 | 0.002090576 | 0.09548138 | 0.0005976295 | 0.4050959 | 0.0327157 | 0.0651581 | 0.330661 | 874.9123 | 417.6391 | 874.9123 | 417.6391
89 | Mo1 Nb1 Ta1 Ti0.75 W1 | BCC | CAST | 495.6 | C | 25 | 1304 | 1593 |  |  | 10.1016/j.msea.2017.12.004 | 2018 | 0 | 0 | 0 | 0 | 0 | 0 | 0 | 0.2105263 | 0.2105263 | 0 | 0 | 0.2105263 | 0.1578947 | 0 | 0.2105263 | 0 | 1 | 11.89884 | 2965.632 | 2.616977 | 0.3305263 | 208.9474 | 79.84302 | 212.4665 | 67.15789 | 329.2263 | 159.7947 | 74.46842 | 5.263158 | 143.9895 | 1.603568 | 0.04924111 | 0.009301114 | 0.2175125 | 0.0001616129 | 0.6564037 | 0.02137599 | 0.1239586 | 0.3073874 | 592.6717 | 331.3006 | 592.6717 | 331.3006
91 | Mo1 Nb1 Ta1 Ti1 V1 W1 | BCC | CAST |  | C | 600 | 973 | 1590 |  |  | 10.1016/j.intermet.2017.01.007 | 2017 | 0 | 0 | 0 | 0 | 0 | 0 | 0 | 0.1666667 | 0.1666667 | 0 | 0 | 0.1666667 | 0.1666667 | 0.1666667 | 0.1666667 | 0 | 1 | 10.52433 | 2792.5 | 2.727891 | 0.3366667 | 196.6667 | 72.09476 | 192.7333 | 62.83333 | 309.9667 | 155.4667 | 63.56667 | 5.166667 | 142.5167 | 1.791759 | 0.05534808 | 0.005898115 | 0.2534522 | 0.000514283 | 0.6512179 | 0.03155814 | 0.1171501 | 0.3184457 | 1163.945 | 506.0554 | 636.4591 | 344.6953
91 | Mo1 Nb1 Ta1 Ti1 V1 W1 | BCC | CAST |  | C | 800 | 791.3 | 1180 |  |  | 10.1016/j.intermet.2017.01.007 | 2017 | 0 | 0 | 0 | 0 | 0 | 0 | 0 | 0.1666667 | 0.1666667 | 0 | 0 | 0.1666667 | 0.1666667 | 0.1666667 | 0.1666667 | 0 | 1 | 10.52433 | 2792.5 | 2.727891 | 0.3366667 | 196.6667 | 72.09476 | 192.7333 | 62.83333 | 309.9667 | 155.4667 | 63.56667 | 5.166667 | 142.5167 | 1.791759 | 0.05534808 | 0.005898115 | 0.2534522 | 0.000514283 | 0.6512179 | 0.03155814 | 0.1171501 | 0.3184457 | 1163.945 | 506.0554 | 521.2133 | 309.4412
91 | Mo1 Nb1 Ta1 Ti1 V1 W1 | BCC | CAST |  | C | 1000 | 752.8 | 1105 |  |  | 10.1016/j.intermet.2017.01.007 | 2017 | 0 | 0 | 0 | 0 | 0 | 0 | 0 | 0.1666667 | 0.1666667 | 0 | 0 | 0.1666667 | 0.1666667 | 0.1666667 | 0.1666667 | 0 | 1 | 10.52433 | 2792.5 | 2.727891 | 0.3366667 | 196.6667 | 72.09476 | 192.7333 | 62.83333 | 309.9667 | 155.4667 | 63.56667 | 5.166667 | 142.5167 | 1.791759 | 0.05534808 | 0.005898115 | 0.2534522 | 0.000514283 | 0.6512179 | 0.03155814 | 0.1171501 | 0.3184457 | 1163.945 | 506.0554 | 428.2649 | 281.0079
91 | Mo1 Nb1 Ta1 Ti1 V1 W1 | BCC | CAST |  | C | 1200 | 659 | 696 |  |  | 10.1016/j.intermet.2017.01.007 | 2017 | 0 | 0 | 0 | 0 | 0 | 0 | 0 | 0.1666667 | 0.1666667 | 0 | 0 | 0.1666667 | 0.1666667 | 0.1666667 | 0.1666667 | 0 | 1 | 10.52433 | 2792.5 | 2.727891 | 0.3366667 | 196.6667 | 72.09476 | 192.7333 | 62.83333 | 309.9667 | 155.4667 | 63.56667 | 5.166667 | 142.5167 | 1.791759 | 0.05534808 | 0.005898115 | 0.2534522 | 0.000514283 | 0.6512179 | 0.03155814 | 0.1171501 | 0.3184457 | 1163.945 | 506.0554 | 352.8681 | 257.9437
91 | Mo1 Nb1 Ta1 Ti1 V1 W1 | BCC | CAST |  | C | 25 | 1515 | 2135 |  |  | 10.1016/j.intermet.2017.01.007 | 2017 | 0 | 0 | 0 | 0 | 0 | 0 | 0 | 0.1666667 | 0.1666667 | 0 | 0 | 0.1666667 | 0.1666667 | 0.1666667 | 0.1666667 | 0 | 1 | 10.52433 | 2792.5 | 2.727891 | 0.3366667 | 196.6667 | 72.09476 | 192.7333 | 62.83333 | 309.9667 | 155.4667 | 63.56667 | 5.166667 | 142.5167 | 1.791759 | 0.05534808 | 0.005898115 | 0.2534522 | 0.000514283 | 0.6512179 | 0.03155814 | 0.1171501 | 0.3184457 | 1163.945 | 506.0554 | 1163.945 | 506.0554
165 | Hf1 Mo1 Nb1 Ta1 Ti1 Zr1 | BCC | CAST |  | C | 23 | 1512 |  |  |  | 10.1016/j.actamat.2019.06.032 | 2019 | 0 | 0 | 0 | 0 | 0 | 0.1666667 | 0 | 0.1666667 | 0.1666667 | 0 | 0 | 0.1666667 | 0.1666667 | 0 | 0 | 0.1666667 | 1 | 9.979333 | 2585.167 | 2.927536 | 0.3466667 | 151.85 | 51.86955 | 139.702 | 38.66667 | 204.25 | 132.9333 | 51.05 | 4.666667 | 149.65 | 1.791759 | 0.04414455 | 0.003944773 | 0.06291811 | 0.000828324 | 0.3801813 | 0.04747657 | 0.08760032 | 0.3395251 | 1061.838 | 474.8203 | 1064.493 | 475.6325
165 | Mo1 Nb1 Ta1 Ti1 V1 W1 | BCC | CAST |  | C | 23 | 1515 |  |  |  | 10.1016/j.actamat.2019.06.032 | 2019 | 0 | 0 | 0 | 0 | 0 | 0 | 0 | 0.1666667 | 0.1666667 | 0 | 0 | 0.1666667 | 0.1666667 | 0.1666667 | 0.1666667 | 0 | 1 | 10.52433 | 2792.5 | 2.727891 | 0.3366667 | 196.6667 | 72.09476 | 192.7333 | 62.83333 | 309.9667 | 155.4667 | 63.56667 | 5.166667 | 142.5167 | 1.791759 | 0.05534808 | 0.005898115 | 0.2534522 | 0.000514283 | 0.6512179 | 0.03155814 | 0.1171501 | 0.3184457 | 1163.945 | 506.0554 | 1166.535 | 506.8476
165 | Hf1 Mo1 Nb1 Ta1 Ti1 Zr1 | BCC | CAST |  | C | 1000 | 814 |  |  |  | 10.1016/j.actamat.2019.06.032 | 2019 | 0 | 0 | 0 | 0 | 0 | 0.1666667 | 0 | 0.1666667 | 0.1666667 | 0 | 0 | 0.1666667 | 0.1666667 | 0 | 0 | 0.1666667 | 1 | 9.979333 | 2585.167 | 2.927536 | 0.3466667 | 151.85 | 51.86955 | 139.702 | 38.66667 | 204.25 | 132.9333 | 51.05 | 4.666667 | 149.65 | 1.791759 | 0.04414455 | 0.003944773 | 0.06291811 | 0.000828324 | 0.3801813 | 0.04747657 | 0.08760032 | 0.3395251 | 1061.838 | 474.8203 | 345.268 | 255.6189
165 | Mo1 Nb1 Ta1 Ti1 V1 W1 | BCC | CAST |  | C | 1000 | 753 |  |  |  | 10.1016/j.actamat.2019.06.032 | 2019 | 0 | 0 | 0 | 0 | 0 | 0 | 0 | 0.1666667 | 0.1666667 | 0 | 0 | 0.1666667 | 0.1666667 | 0.1666667 | 0.1666667 | 0 | 1 | 10.52433 | 2792.5 | 2.727891 | 0.3366667 | 196.6667 | 72.09476 | 192.7333 | 62.83333 | 309.9667 | 155.4667 | 63.56667 | 5.166667 | 142.5167 | 1.791759 | 0.05534808 | 0.005898115 | 0.2534522 | 0.000514283 | 0.6512179 | 0.03155814 | 0.1171501 | 0.3184457 | 1163.945 | 506.0554 | 428.2649 | 281.0079
165 | Hf1 Mo1 Nb1 Ta1 Ti1 Zr1 | BCC | CAST |  | C | 1200 | 556 |  |  |  | 10.1016/j.actamat.2019.06.032 | 2019 | 0 | 0 | 0 | 0 | 0 | 0.1666667 | 0 | 0.1666667 | 0.1666667 | 0 | 0 | 0.1666667 | 0.1666667 | 0 | 0 | 0.1666667 | 1 | 9.979333 | 2585.167 | 2.927536 | 0.3466667 | 151.85 | 51.86955 | 139.702 | 38.66667 | 204.25 | 132.9333 | 51.05 | 4.666667 | 149.65 | 1.791759 | 0.04414455 | 0.003944773 | 0.06291811 | 0.000828324 | 0.3801813 | 0.04747657 | 0.08760032 | 0.3395251 | 1061.838 | 474.8203 | 277.7532 | 234.9658
165 | Mo1 Nb1 Ta1 Ti1 V1 W1 | BCC | CAST |  | C | 1200 | 659 |  |  |  | 10.1016/j.actamat.2019.06.032 | 2019 | 0 | 0 | 0 | 0 | 0 | 0 | 0 | 0.1666667 | 0.1666667 | 0 | 0 | 0.1666667 | 0.1666667 | 0.1666667 | 0.1666667 | 0 | 1 | 10.52433 | 2792.5 | 2.727891 | 0.3366667 | 196.6667 | 72.09476 | 192.7333 | 62.83333 | 309.9667 | 155.4667 | 63.56667 | 5.166667 | 142.5167 | 1.791759 | 0.05534808 | 0.005898115 | 0.2534522 | 0.000514283 | 0.6512179 | 0.03155814 | 0.1171501 | 0.3184457 | 1163.945 | 506.0554 | 352.8681 | 257.9437
127 | Hf1 Mo1 Nb1 Ta1 Ti1 Zr1 | BCC | CAST |  | C | 25 | 1512 |  | 12 |  | 10.3390/e21010015 | 2018 | 0 | 0 | 0 | 0 | 0 | 0.1666667 | 0 | 0.1666667 | 0.1666667 | 0 | 0 | 0.1666667 | 0.1666667 | 0 | 0 | 0.1666667 | 1 | 9.979333 | 2585.167 | 2.927536 | 0.3466667 | 151.85 | 51.86955 | 139.702 | 38.66667 | 204.25 | 132.9333 | 51.05 | 4.666667 | 149.65 | 1.791759 | 0.04414455 | 0.003944773 | 0.06291811 | 0.000828324 | 0.3801813 | 0.04747657 | 0.08760032 | 0.3395251 | 1061.838 | 474.8203 | 1061.838 | 474.8203
127 | Hf1 Mo1 Nb1 Ta1 Ti1 Zr1 | BCC | CAST |  | C | 800 | 1007 |  |  |  | 10.3390/e21010015 | 2018 | 0 | 0 | 0 | 0 | 0 | 0.1666667 | 0 | 0.1666667 | 0.1666667 | 0 | 0 | 0.1666667 | 0.1666667 | 0 | 0 | 0.1666667 | 1 | 9.979333 | 2585.167 | 2.927536 | 0.3466667 | 151.85 | 51.86955 | 139.702 | 38.66667 | 204.25 | 132.9333 | 51.05 | 4.666667 | 149.65 | 1.791759 | 0.04414455 | 0.003944773 | 0.06291811 | 0.000828324 | 0.3801813 | 0.04747657 | 0.08760032 | 0.3395251 | 1061.838 | 474.8203 | 430.5318 | 281.7014
127 | Hf1 Mo1 Nb1 Ta1 Ti1 Zr1 | BCC | CAST |  | C | 1000 | 814 |  |  |  | 10.3390/e21010015 | 2018 | 0 | 0 | 0 | 0 | 0 | 0.1666667 | 0 | 0.1666667 | 0.1666667 | 0 | 0 | 0.1666667 | 0.1666667 | 0 | 0 | 0.1666667 | 1 | 9.979333 | 2585.167 | 2.927536 | 0.3466667 | 151.85 | 51.86955 | 139.702 | 38.66667 | 204.25 | 132.9333 | 51.05 | 4.666667 | 149.65 | 1.791759 | 0.04414455 | 0.003944773 | 0.06291811 | 0.000828324 | 0.3801813 | 0.04747657 | 0.08760032 | 0.3395251 | 1061.838 | 474.8203 | 345.268 | 255.6189
127 | Hf1 Mo1 Nb1 Ta1 Ti1 Zr1 | BCC | CAST |  | C | 1200 | 556 |  |  |  | 10.3390/e21010015 | 2018 | 0 | 0 | 0 | 0 | 0 | 0.1666667 | 0 | 0.1666667 | 0.1666667 | 0 | 0 | 0.1666667 | 0.1666667 | 0 | 0 | 0.1666667 | 1 | 9.979333 | 2585.167 | 2.927536 | 0.3466667 | 151.85 | 51.86955 | 139.702 | 38.66667 | 204.25 | 132.9333 | 51.05 | 4.666667 | 149.65 | 1.791759 | 0.04414455 | 0.003944773 | 0.06291811 | 0.000828324 | 0.3801813 | 0.04747657 | 0.08760032 | 0.3395251 | 1061.838 | 474.8203 | 277.7532 | 234.9658
4 | Al1 Co0.4 Cr0.4 Fe0.4 Ni0.4 | BCC | CAST | 487 |  | 25 |  |  |  |  | 10.1016/j.jallcom.2008.07.124 | 2009 | 0.3846154 | 0 | 0.1538462 | 0.1538462 | 0.1538462 | 0 | 0 | 0 | 0 | 0.1538462 | 0 | 0 | 0 | 0 | 0 | 0 | 1 | 6.089538 | 1510.692 | 2.279207 | 0.3086154 | 137.5385 | 60.34488 | 157.9365 | 63.84615 | 138.6846 | 119.2923 | 72.15385 | 5.153846 | 134.0308 | 1.519383 | 0.07699661 | 0.01570872 | 0.1262024 | 0.001800045 | 0.5414619 | 0.06032672 | 0.1527699 | 0.3606216 | 1063.182 | 475.2316 | 1063.182 | 475.2316
25 | Al0.357 Co0.714 Cr0.714 Cu0.714 Fe0.714 Ni0.714 V1 | BCC | CAST | 577 |  | 25 |  |  |  |  | 10.1007/s11661-006-0081-3 | 2006 | 0.07245789 | 0.1449158 | 0.1449158 | 0.1449158 | 0.1449158 | 0 | 0 | 0 | 0 | 0.1449158 | 0 | 0 | 0 | 0.2029633 | 0 | 0 | 1 | 7.368254 | 1792.452 | 2.34947 | 0.3136278 | 159.9275 | 68.06963 | 178.8363 | 68.88228 | 193.3615 | 139.2207 | 75.52283 | 6.594073 | 130.5858 | 1.913454 | 0.01995483 | 0.01582118 | 0.06888374 | 0.0006760996 | 0.3761159 | 0.04266374 | 0.1587802 | 0.1791449 | 912.9421 | 429.2726 | 912.9421 | 429.2726
54 | Al0.875 Co1 Cr1 Fe1 Ni1 | BCC | ANNEAL | 538 |  | 25 |  |  |  |  | 10.1016/j.jallcom.2009.08.090 | 2009 | 0.1794872 | 0 | 0.2051282 | 0.2051282 | 0.2051282 | 0 | 0 | 0 | 0 | 0.2051282 | 0 | 0 | 0 | 0 | 0 | 0 | 1 | 7.219385 | 1703.256 | 2.103557 | 0.2948205 | 158.0513 | 75.13523 | 194.5733 | 76.46154 | 172.0128 | 132.6564 | 85.20513 | 5.871795 | 130.9744 | 1.608087 | 0.04837357 | 0.01697899 | 0.07675951 | 0.001563883 | 0.3698739 | 0.05388196 | 0.1591882 | 0.2528469 | 1377.171 | 571.2819 | 1377.171 | 571.2819
58 | Mo1 Nb0.769 Ti0.769 V0.769 Zr0.769 | BCC | ANNEAL |  | C | 25 | 1496 |  |  | 30 | 10.1016/j.matdes.2015.06.072 | 2015 | 0 | 0 | 0 | 0 | 0 | 0 | 0 | 0.2453386 | 0.1886654 | 0 | 0 | 0 | 0.1886654 | 0.1886654 | 0 | 0.1886654 | 1 | 7.256826 | 2408.866 | 2.910185 | 0.3458464 | 156.628 | 53.82064 | 144.8686 | 35.47056 | 245.8087 | 133.9193 | 43.71165 | 4.868008 | 145.2449 | 1.603339 | 0.05383776 | 0.004625727 | 0.09687948 | 0.002000181 | 0.3882369 | 0.05799367 | 0.09638074 | 0.3241035 | 1883.233 | 726.0885 | 1883.233 | 726.0885
58 | Mo1 Nb0.588 Ti0.588 V0.588 Zr0.588 | BCC | ANNEAL |  | C | 25 | 1645 |  |  | 15 | 10.1016/j.matdes.2015.06.072 | 2015 | 0 | 0 | 0 | 0 | 0 | 0 | 0 | 0.2983294 | 0.1754177 | 0 | 0 | 0 | 0.1754177 | 0.1754177 | 0 | 0.1754177 | 1 | 7.469107 | 2443.072 | 2.858075 | 0.3433294 | 161.7801 | 56.60456 | 152.0771 | 34.38425 | 261.27 | 136.1158 | 47.629 | 4.947494 | 144.8766 | 1.582164 | 0.05304793 | 0.004779338 | 0.1247566 | 0.001962395 | 0.433543 | 0.05682069 | 0.09734363 | 0.3239977 | 2012.125 | 765.5169 | 2012.125 | 765.5169
58 | Mo0.5 Nb1 Ti1 V0.3 Zr1 | BCC | ANNEAL |  | C | 25 | 1301 |  |  | 43 | 10.1016/j.matdes.2015.06.072 | 2015 | 0 | 0 | 0 | 0 | 0 | 0 | 0 | 0.1315789 | 0.2631579 | 0 | 0 | 0 | 0.2631579 | 0.07894737 | 0 | 0.2631579 | 1 | 6.943684 | 2347.868 | 2.976771 | 0.3489474 | 140.5526 | 47.21647 | 127.3851 | 36.60526 | 194.6053 | 125.3263 | 36.77105 | 4.605263 | 148.3105 | 1.521255 | 0.05328974 | 0.00563291 | 0.04371827 | 0.001691211 | 0.2807574 | 0.05347549 | 0.09769053 | 0.3337134 | 1126.428 | 494.5788 | 1126.428 | 494.5788
58 | Mo0.3 Nb1 Ti1 V1 Zr1 | BCC | ANNEAL |  | C | 25 | 1289 |  |  | 42 | 10.1016/j.matdes.2015.06.072 | 2015 | 0 | 0 | 0 | 0 | 0 | 0 | 0 | 0.06976744 | 0.2325581 | 0 | 0 | 0 | 0.2325581 | 0.2325581 | 0 | 0.2325581 | 1 | 6.553488 | 2295.535 | 3.095694 | 0.354186 | 139.5581 | 45.08138 | 122.0971 | 39.06977 | 194.5814 | 126.6419 | 30.73256 | 4.604651 | 146.4651 | 1.542613 | 0.02930093 | 0.003891027 | 0.0215954 | 0.002045093 | 0.211165 | 0.06090314 | 0.08933123 | 0.289528 | 1304.165 | 548.9492 | 1304.165 | 548.9492
58 | Mo1 Nb1 Ti1 V0.3 Zr1 | BCC | ANNEAL |  | C | 25 | 1455 |  |  | 25 | 10.1016/j.matdes.2015.06.072 | 2015 | 0 | 0 | 0 | 0 | 0 | 0 | 0 | 0.2325581 | 0.2325581 | 0 | 0 | 0 | 0.2325581 | 0.06976744 | 0 | 0.2325581 | 1 | 7.331628 | 2411.605 | 2.880419 | 0.3444186 | 150.9535 | 52.40679 | 140.9133 | 34.67442 | 226.1628 | 129.9628 | 44.06512 | 4.767442 | 147.3442 | 1.542613 | 0.06376915 | 0.006056437 | 0.08892594 | 0.001770373 | 0.3809441 | 0.05373327 | 0.09985489 | 0.3484258 | 1475.131 | 601.2483 | 1475.131 | 601.2483
58 | Mo0.1 Nb1 Ti1 V0.3 Zr1 | BCC | ANNEAL |  | C | 25 | 932 |  |  | 45 | 10.1016/j.matdes.2015.06.072 | 2015 | 0 | 0 | 0 | 0 | 0 | 0 | 0 | 0.02941176 | 0.2941176 | 0 | 0 | 0 | 0.2941176 | 0.08823529 | 0 | 0.2941176 | 1 | 6.551176 | 2283.382 | 3.080321 | 0.3535294 | 130.0294 | 42.21294 | 114.2729 | 38.55882 | 162.6765 | 120.6353 | 29.39118 | 4.441176 | 149.2882 | 1.397731 | 0.02779195 | 0.005081902 | 0.01400962 | 0.001571303 | 0.1635392 | 0.05241052 | 0.09378516 | 0.2884553 | 725.46 | 371.9211 | 725.46 | 371.9211
58 | Mo1 Nb0.667 Ti0.667 V0.2 Zr0.667 | BCC | ANNEAL |  | C | 25 | 1576 |  |  | 8 | 10.1016/j.matdes.2015.06.072 | 2015 | 0 | 0 | 0 | 0 | 0 | 0 | 0 | 0.3124024 | 0.2083724 | 0 | 0 | 0 | 0.2083724 | 0.06248047 | 0 | 0.2083724 | 1 | 7.638404 | 2462.003 | 2.808105 | 0.3408372 | 159.1764 | 56.68464 | 152.0097 | 33.14745 | 251.1116 | 133.6281 | 49.83283 | 4.895658 | 146.5806 | 1.517172 | 0.06184616 | 0.006278313 | 0.1308435 | 0.001798893 | 0.4495777 | 0.05336472 | 0.1003644 | 0.3475813 | 1712.979 | 674.007 | 1712.979 | 674.007
58 | Nb1 Ti1 V0.3 Zr1 | BCC | ANNEAL |  | C | 25 | 866 |  |  | 45 | 10.1016/j.matdes.2015.06.072 | 2015 | 0 | 0 | 0 | 0 | 0 | 0 | 0 | 0 | 0.3030303 | 0 | 0 | 0 | 0.3030303 | 0.09090909 | 0 | 0.3030303 | 1 | 6.438182 | 2264.818 | 3.111343 | 0.3548485 | 127 | 40.81839 | 110.6055 | 39.12121 | 153.4848 | 119.2848 | 27.26667 | 4.393939 | 149.5697 | 1.303375 | 0.03473886 | 0.004906195 | 0.01111754 | 0.0015307 | 0.1284066 | 0.05195247 | 0.0923316 | 0.2655572 | 600.573 | 333.7177 | 600.573 | 333.7177
54 | Al1 Co0.8 Cr0.8 Fe0.8 Ni0.8 | BCC | ANNEAL | 487 |  | 25 |  |  |  |  | 10.1016/j.jallcom.2009.08.090 | 2009 | 0.2380952 | 0 | 0.1904762 | 0.1904762 | 0.1904762 | 0 | 0 | 0 | 0 | 0.1904762 | 0 | 0 | 0 | 0 | 0 | 0 | 1 | 6.896571 | 1648.238 | 2.151286 | 0.2987619 | 152.1905 | 70.74396 | 183.7591 | 72.85714 | 162.4905 | 128.8381 | 81.47619 | 5.666667 | 131.8476 | 1.605099 | 0.0596729 | 0.01681293 | 0.0952447 | 0.001765144 | 0.421435 | 0.05683814 | 0.1586713 | 0.2886247 | 1399.697 | 578.1729 | 1399.697 | 578.1729
54 | Al1 Co0.8 Cr0.8 Fe0.8 Ni0.8 | BCC | ANNEAL | 499 |  | 25 |  |  |  |  | 10.1016/j.jallcom.2009.08.090 | 2009 | 0.2380952 | 0 | 0.1904762 | 0.1904762 | 0.1904762 | 0 | 0 | 0 | 0 | 0.1904762 | 0 | 0 | 0 | 0 | 0 | 0 | 1 | 6.896571 | 1648.238 | 2.151286 | 0.2987619 | 152.1905 | 70.74396 | 183.7591 | 72.85714 | 162.4905 | 128.8381 | 81.47619 | 5.666667 | 131.8476 | 1.605099 | 0.0596729 | 0.01681293 | 0.0952447 | 0.001765144 | 0.421435 | 0.05683814 | 0.1586713 | 0.2886247 | 1399.697 | 578.1729 | 1399.697 | 578.1729
54 | Al1 Co0.667 Cr0.667 Fe0.667 Ni0.667 | BCC | ANNEAL | 484 |  | 25 |  |  |  |  | 10.1016/j.jallcom.2009.08.090 | 2009 | 0.2726281 | 0 | 0.181843 | 0.181843 | 0.181843 | 0 | 0 | 0 | 0 | 0.181843 | 0 | 0 | 0 | 0 | 0 | 0 | 1 | 6.706364 | 1615.82 | 2.180294 | 0.3010842 | 148.7372 | 68.21888 | 177.517 | 70.73337 | 156.8797 | 126.5883 | 79.27903 | 5.545802 | 132.3622 | 1.594207 | 0.06519954 | 0.01664205 | 0.1044179 | 0.001827799 | 0.4507756 | 0.05812501 | 0.1578583 | 0.3076009 | 1363.674 | 567.1532 | 1363.674 | 567.1532
54 | Al1 Co0.667 Cr0.667 Fe0.667 Ni0.667 | BCC | ANNEAL | 517 |  | 25 |  |  |  |  | 10.1016/j.jallcom.2009.08.090 | 2009 | 0.2726281 | 0 | 0.181843 | 0.181843 | 0.181843 | 0 | 0 | 0 | 0 | 0.181843 | 0 | 0 | 0 | 0 | 0 | 0 | 1 | 6.706364 | 1615.82 | 2.180294 | 0.3010842 | 148.7372 | 68.21888 | 177.517 | 70.73337 | 156.8797 | 126.5883 | 79.27903 | 5.545802 | 132.3622 | 1.594207 | 0.06519954 | 0.01664205 | 0.1044179 | 0.001827799 | 0.4507756 | 0.05812501 | 0.1578583 | 0.3076009 | 1363.674 | 567.1532 | 1363.674 | 567.1532
54 | Al1 Co1 Cr1 Fe1 Ni1 | BCC | ANNEAL | 484 |  | 25 |  |  |  |  | 10.1016/j.jallcom.2009.08.090 | 2009 | 0.2 | 0 | 0.2 | 0.2 | 0.2 | 0 | 0 | 0 | 0 | 0.2 | 0 | 0 | 0 | 0 | 0 | 0 | 1 | 7.1064 | 1684 | 2.120052 | 0.2962 | 156 | 73.58309 | 190.7568 | 75.2 | 168.68 | 131.32 | 83.9 | 5.8 | 131.28 | 1.609438 | 0.05259698 | 0.01693848 | 0.0836333 | 0.001648866 | 0.3882042 | 0.05503555 | 0.1591342 | 0.2659445 | 1398.586 | 577.8331 | 1398.586 | 577.8331
43 | Al1 Nb1 Ti1 V1 | BCC | ANNEAL | 448 | C | 25 | 1020 | 1318 |  | 5 | 10.1016/j.matlet.2014.11.162 | 2015 | 0.25 | 0 | 0 | 0 | 0 | 0 | 0 | 0 | 0.25 | 0 | 0 | 0 | 0.25 | 0.25 | 0 | 0 | 1 | 5.319 | 1951.75 | 3.238095 | 0.36 | 129 | 39.83824 | 108.36 | 38.75 | 163.45 | 119.975 | 26.275 | 4.25 | 142.7 | 1.386294 | 0.04219999 | 0.00308642 | 0.03016486 | 0.0008054936 | 0.2037274 | 0.03413696 | 0.08098544 | 0.2954902 | 350.2798 | 257.152 | 350.2798 | 257.152
43 | Al1 Nb1 Ti1 V1 | BCC | ANNEAL |  | C | 600 | 810 | 1050 |  | 12 | 10.1016/j.matlet.2014.11.162 | 2015 | 0.25 | 0 | 0 | 0 | 0 | 0 | 0 | 0 | 0.25 | 0 | 0 | 0 | 0.25 | 0.25 | 0 | 0 | 1 | 5.319 | 1951.75 | 3.238095 | 0.36 | 129 | 39.83824 | 108.36 | 38.75 | 163.45 | 119.975 | 26.275 | 4.25 | 142.7 | 1.386294 | 0.04219999 | 0.00308642 | 0.03016486 | 0.0008054936 | 0.2037274 | 0.03413696 | 0.08098544 | 0.2954902 | 350.2798 | 257.152 | 88.12526 | 176.9579
43 | Al1 Nb1 Ti1 V1 | BCC | ANNEAL |  | C | 800 | 685 |  |  | 50 | 10.1016/j.matlet.2014.11.162 | 2015 | 0.25 | 0 | 0 | 0 | 0 | 0 | 0 | 0 | 0.25 | 0 | 0 | 0 | 0.25 | 0.25 | 0 | 0 | 1 | 5.319 | 1951.75 | 3.238095 | 0.36 | 129 | 39.83824 | 108.36 | 38.75 | 163.45 | 119.975 | 26.275 | 4.25 | 142.7 | 1.386294 | 0.04219999 | 0.00308642 | 0.03016486 | 0.0008054936 | 0.2037274 | 0.03413696 | 0.08098544 | 0.2954902 | 350.2798 | 257.152 | 55.81802 | 167.075
43 | Al1 Nb1 Ti1 V1 | BCC | ANNEAL |  | C | 1000 | 158 |  |  | 50 | 10.1016/j.matlet.2014.11.162 | 2015 | 0.25 | 0 | 0 | 0 | 0 | 0 | 0 | 0 | 0.25 | 0 | 0 | 0 | 0.25 | 0.25 | 0 | 0 | 1 | 5.319 | 1951.75 | 3.238095 | 0.36 | 129 | 39.83824 | 108.36 | 38.75 | 163.45 | 119.975 | 26.275 | 4.25 | 142.7 | 1.386294 | 0.04219999 | 0.00308642 | 0.03016486 | 0.0008054936 | 0.2037274 | 0.03413696 | 0.08098544 | 0.2954902 | 350.2798 | 257.152 | 35.62606 | 160.8982
50 | Hf1 Mo1 Nb1 Ti1 Zr1 | BCC | ANNEAL |  | C | 25 | 1575 | 1640 | 9 |  | 10.1016/j.matdes.2015.05.019 | 2015 | 0 | 0 | 0 | 0 | 0 | 0.2 | 0 | 0.2 | 0.2 | 0 | 0 | 0 | 0.2 | 0 | 0 | 0.2 | 1 | 8.6372 | 2444.2 | 2.95614 | 0.348 | 142.22 | 48.11003 | 129.70464 | 33 | 192.92 | 126.48 | 47.18 | 4.6 | 150.24 | 1.609438 | 0.07619032 | 0.004465583 | 0.06827809 | 0.0009290921 | 0.3558622 | 0.05090282 | 0.09513187 | 0.36082 | 1087.602 | 482.7017 | 1087.602 | 482.7017
50 | Hf1 Mo1 Nb1 Ti1 Zr1 | BCC | ANNEAL |  | C | 800 | 825 | 1095 | 50 |  | 10.1016/j.matdes.2015.05.019 | 2015 | 0 | 0 | 0 | 0 | 0 | 0.2 | 0 | 0.2 | 0.2 | 0 | 0 | 0 | 0.2 | 0 | 0 | 0.2 | 1 | 8.6372 | 2444.2 | 2.95614 | 0.348 | 142.22 | 48.11003 | 129.70464 | 33 | 192.92 | 126.48 | 47.18 | 4.6 | 150.24 | 1.609438 | 0.07619032 | 0.004465583 | 0.06827809 | 0.0009290921 | 0.3558622 | 0.05090282 | 0.09513187 | 0.36082 | 1087.602 | 482.7017 | 435.7941 | 283.3111
50 | Hf1 Mo1 Nb1 Ti1 Zr1 | BCC | ANNEAL |  | C | 1000 | 635 | 654 | 50 |  | 10.1016/j.matdes.2015.05.019 | 2015 | 0 | 0 | 0 | 0 | 0 | 0.2 | 0 | 0.2 | 0.2 | 0 | 0 | 0 | 0.2 | 0 | 0 | 0.2 | 1 | 8.6372 | 2444.2 | 2.95614 | 0.348 | 142.22 | 48.11003 | 129.70464 | 33 | 192.92 | 126.48 | 47.18 | 4.6 | 150.24 | 1.609438 | 0.07619032 | 0.004465583 | 0.06827809 | 0.0009290921 | 0.3558622 | 0.05090282 | 0.09513187 | 0.36082 | 1087.602 | 482.7017 | 348.4793 | 256.6012
50 | Hf1 Mo1 Nb1 Ti1 Zr1 | BCC | ANNEAL |  | C | 1200 | 187 | 194 | 50 |  | 10.1016/j.matdes.2015.05.019 | 2015 | 0 | 0 | 0 | 0 | 0 | 0.2 | 0 | 0.2 | 0.2 | 0 | 0 | 0 | 0.2 | 0 | 0 | 0.2 | 1 | 8.6372 | 2444.2 | 2.95614 | 0.348 | 142.22 | 48.11003 | 129.70464 | 33 | 192.92 | 126.48 | 47.18 | 4.6 | 150.24 | 1.609438 | 0.07619032 | 0.004465583 | 0.06827809 | 0.0009290921 | 0.3558622 | 0.05090282 | 0.09513187 | 0.36082 | 1087.602 | 482.7017 | 279.5386 | 235.512
56 | Mo1 Nb1 Ta1 V1 | BCC | ANNEAL | 504 | C | 25 | 1525 | 2400 | 21 |  | 10.3390/e18050189 | 2016 | 0 | 0 | 0 | 0 | 0 | 0 | 0 | 0.25 | 0.25 | 0 | 0 | 0.25 | 0 | 0.25 | 0 | 0 | 1 | 10.26 | 2779.75 | 3.114943 | 0.355 | 190 | 60.99631 | 165.3 | 43 | 311.525 | 153.8 | 50.425 | 5.25 | 142.025 | 1.386294 | 0.01108033 | 0.00401706 | 0.1129334 | 0.0006832873 | 0.4050345 | 0.03588284 | 0.09448175 | 0.1441375 | 1429.878 | 587.4052 | 1429.878 | 587.4052
58 | Mo0.5 Nb1 Ti1 V1 Zr1 | BCC | ANNEAL |  | C | 25 | 1473 |  |  | 32 | 10.1016/j.matdes.2015.06.072 | 2015 | 0 | 0 | 0 | 0 | 0 | 0 | 0 | 0.1111111 | 0.2222222 | 0 | 0 | 0 | 0.2222222 | 0.2222222 | 0 | 0.2222222 | 1 | 6.719111 | 2322.222 | 3.050125 | 0.3522222 | 143.5778 | 47.07275 | 127.3056 | 38.22222 | 206.6444 | 128.3556 | 33.78889 | 4.666667 | 146.1778 | 1.581094 | 0.0402563 | 0.004088894 | 0.03675218 | 0.002044836 | 0.2565463 | 0.06034369 | 0.09153702 | 0.3041876 | 1461.11 | 596.9593 | 1461.11 | 596.9593
58 | Mo0.7 Nb1 Ti1 V1 Zr1 | BCC | ANNEAL |  | C | 25 | 1706 |  |  | 32 | 10.1016/j.matdes.2015.06.072 | 2015 | 0 | 0 | 0 | 0 | 0 | 0 | 0 | 0.1489362 | 0.212766 | 0 | 0 | 0 | 0.212766 | 0.212766 | 0 | 0.212766 | 1 | 6.870638 | 2346.638 | 3.009483 | 0.3504255 | 147.2553 | 48.93043 | 132.1538 | 37.44681 | 217.6809 | 129.9234 | 36.58511 | 4.723404 | 145.9149 | 1.600684 | 0.04702604 | 0.004258207 | 0.05206573 | 0.002039247 | 0.296188 | 0.05976634 | 0.09325462 | 0.3134582 | 1593.623 | 637.4954 | 1593.623 | 637.4954
58 | Mo1 Nb0.667 Ti0.667 V0.667 Zr0.667 | BCC | ANNEAL |  | C | 25 | 1603 |  |  | 20 | 10.1016/j.matdes.2015.06.072 | 2015 | 0 | 0 | 0 | 0 | 0 | 0 | 0 | 0.2726281 | 0.181843 | 0 | 0 | 0 | 0.181843 | 0.181843 | 0 | 0.181843 | 1 | 7.366148 | 2426.481 | 2.883138 | 0.3445502 | 159.2813 | 55.24579 | 148.5615 | 34.91112 | 253.7711 | 135.0504 | 45.72903 | 4.908942 | 145.0552 | 1.594207 | 0.05374155 | 0.004709688 | 0.1109652 | 0.001982233 | 0.4120142 | 0.05740815 | 0.09694372 | 0.3244925 | 1952.374 | 747.2389 | 1952.374 | 747.2389
58 | Mo1 Nb1 Ti1 V1 Zr1 | BCC | ANNEAL |  | C | 25 | 1779 |  |  | 32 | 10.1016/j.matdes.2015.06.072 | 2015 | 0 | 0 | 0 | 0 | 0 | 0 | 0 | 0.2 | 0.2 | 0 | 0 | 0 | 0.2 | 0.2 | 0 | 0.2 | 1 | 7.0752 | 2379.6 | 2.95614 | 0.348 | 152.22 | 51.49282 | 138.82464 | 36.4 | 232.58 | 132.04 | 40.36 | 4.8 | 145.56 | 1.609438 | 0.05221827 | 0.004465583 | 0.07481001 | 0.00202315 | 0.3465473 | 0.05888308 | 0.09513187 | 0.3210913 | 1755.716 | 687.0805 | 1755.716 | 687.0805
58 | Mo0.3 Nb1 Ti1 V0.3 Zr1 | BCC | ANNEAL |  | C | 25 | 1312 |  |  | 50 | 10.1016/j.matdes.2015.06.072 | 2015 | 0 | 0 | 0 | 0 | 0 | 0 | 0 | 0.08333333 | 0.2777778 | 0 | 0 | 0 | 0.2777778 | 0.08333333 | 0 | 0.2777778 | 1 | 6.758333 | 2317.417 | 3.024876 | 0.3511111 | 135.5833 | 44.82278 | 121.1211 | 37.52778 | 179.5278 | 123.1111 | 33.28611 | 4.527778 | 148.7722 | 1.481596 | 0.04041136 | 0.005385533 | 0.02555771 | 0.001638994 | 0.2271781 | 0.05307356 | 0.09606398 | 0.3174954 | 943.0809 | 438.4922 | 943.0809 | 438.4922
58 | Mo0.7 Nb1 Ti1 V0.3 Zr1 | BCC | ANNEAL |  | C | 25 | 1436 |  |  | 27 | 10.1016/j.matdes.2015.06.072 | 2015 | 0 | 0 | 0 | 0 | 0 | 0 | 0 | 0.175 | 0.25 | 0 | 0 | 0 | 0.25 | 0.075 | 0 | 0.25 | 1 | 7.1105 | 2375.275 | 2.934641 | 0.347 | 145.025 | 49.41832 | 133.13295 | 35.775 | 208.175 | 127.32 | 39.9075 | 4.675 | 147.895 | 1.53901 | 0.06008065 | 0.005832205 | 0.06201515 | 0.001730598 | 0.325793 | 0.05368349 | 0.09882668 | 0.3426969 | 1282.371 | 542.2825 | 1282.371 | 542.2825
58 | Mo1 Nb0.769 Ti0.769 V0.231 Zr0.769 | BCC | ANNEAL |  | C | 25 | 1603 |  |  | 20 | 10.1016/j.matdes.2015.06.072 | 2015 | 0 | 0 | 0 | 0 | 0 | 0 | 0 | 0.2826456 | 0.2173544 | 0 | 0 | 0 | 0.2173544 | 0.06529112 | 0 | 0.2173544 | 1 | 7.523975 | 2443.212 | 2.834703 | 0.3421735 | 156.1153 | 55.07288 | 147.8347 | 33.71735 | 241.8259 | 132.2647 | 47.68228 | 4.847937 | 146.8636 | 1.530509 | 0.06330827 | 0.006207673 | 0.114633 | 0.001792329 | 0.4250009 | 0.05356677 | 0.1002989 | 0.3488994 | 1628.988 | 648.3137 | 1628.988 | 648.3137
58 | Nb1 Ti1 V1 Zr1 | BCC | ANNEAL |  | C | 25 | 1104 |  |  | 50 | 10.1016/j.matdes.2015.06.072 | 2015 | 0 | 0 | 0 | 0 | 0 | 0 | 0 | 0 | 0.25 | 0 | 0 | 0 | 0.25 | 0.25 | 0 | 0.25 | 1 | 6.274 | 2250.5 | 3.175439 | 0.3575 | 132.775 | 41.81312 | 113.522625 | 40.5 | 174.225 | 123.75 | 25.575 | 4.5 | 146.95 | 1.386294 | 0.02462967 | 0.00353318 | 0.01110643 | 0.00203251 | 0.1331031 | 0.06168512 | 0.0847857 | 0.249293 | 1010.173 | 459.0158 | 1010.173 | 459.0158
67 | Al1 Cr1 Mo1 Nb1 Ti1 | BCC | ANNEAL |  | C | 600 | 930 |  |  |  | 10.1007/s11661-017-4386-1 | 2017 | 0.2 | 0 | 0 | 0.2 | 0 | 0 | 0 | 0.2 | 0.2 | 0 | 0 | 0 | 0.2 | 0 | 0 | 0 | 1 | 6.6412 | 2140 | 2.413919 | 0.318 | 149.2 | 61.80819 | 162.9264 | 48.6 | 219.08 | 114.74 | 47.06 | 4.8 | 142.44 | 1.609438 | 0.05865635 | 0.02306871 | 0.1481247 | 0.0004088253 | 0.5941704 | 0.02828347 | 0.1962828 | 0.3543137 | 1308.997 | 550.4272 | 664.9882 | 353.4225
67 | Al1 Cr1 Mo1 Nb1 Ti1 | BCC | ANNEAL |  | C | 800 | 875 |  |  |  | 10.1007/s11661-017-4386-1 | 2017 | 0.2 | 0 | 0 | 0.2 | 0 | 0 | 0 | 0.2 | 0.2 | 0 | 0 | 0 | 0.2 | 0 | 0 | 0 | 1 | 6.6412 | 2140 | 2.413919 | 0.318 | 149.2 | 61.80819 | 162.9264 | 48.6 | 219.08 | 114.74 | 47.06 | 4.8 | 142.44 | 1.609438 | 0.05865635 | 0.02306871 | 0.1481247 | 0.0004088253 | 0.5941704 | 0.02828347 | 0.1962828 | 0.3543137 | 1308.997 | 550.4272 | 531.4738 | 312.5799
67 | Al1 Cr1 Mo1 Nb1 Ti1 | BCC | ANNEAL |  | C | 1000 | 550 |  |  |  | 10.1007/s11661-017-4386-1 | 2017 | 0.2 | 0 | 0 | 0.2 | 0 | 0 | 0 | 0.2 | 0.2 | 0 | 0 | 0 | 0.2 | 0 | 0 | 0 | 1 | 6.6412 | 2140 | 2.413919 | 0.318 | 149.2 | 61.80819 | 162.9264 | 48.6 | 219.08 | 114.74 | 47.06 | 4.8 | 142.44 | 1.609438 | 0.05865635 | 0.02306871 | 0.1481247 | 0.0004088253 | 0.5941704 | 0.02828347 | 0.1962828 | 0.3543137 | 1308.997 | 550.4272 | 426.3624 | 280.4259
67 | Al1 Cr1 Mo1 Nb1 Ti1 | BCC | ANNEAL |  | C | 1200 | 150 |  |  |  | 10.1007/s11661-017-4386-1 | 2017 | 0.2 | 0 | 0 | 0.2 | 0 | 0 | 0 | 0.2 | 0.2 | 0 | 0 | 0 | 0.2 | 0 | 0 | 0 | 1 | 6.6412 | 2140 | 2.413919 | 0.318 | 149.2 | 61.80819 | 162.9264 | 48.6 | 219.08 | 114.74 | 47.06 | 4.8 | 142.44 | 1.609438 | 0.05865635 | 0.02306871 | 0.1481247 | 0.0004088253 | 0.5941704 | 0.02828347 | 0.1962828 | 0.3543137 | 1308.997 | 550.4272 | 343.1036 | 254.9568
67 | Al1 Cr1 Mo1 Ti1 | BCC | ANNEAL |  | C | 400 | 1070 |  |  |  | 10.1007/s11661-017-4386-1 | 2017 | 0.25 | 0 | 0 | 0.25 | 0 | 0 | 0 | 0.25 | 0 | 0 | 0 | 0 | 0.25 | 0 | 0 | 0 | 1 | 6.159 | 1987.5 | 2.135802 | 0.2975 | 144 | 67.42197 | 174.96 | 51.25 | 212.05 | 108.425 | 55.275 | 4.75 | 141.35 | 1.386294 | 0.0891686 | 0.0216263 | 0.1244945 | 0.0003581426 | 0.6104969 | 0.02679738 | 0.1768703 | 0.4024184 | 1364.85 | 567.5131 | 878.3408 | 418.6879
67 | Al1 Cr1 Mo1 Ti1 | BCC | ANNEAL |  | C | 600 | 1020 |  |  |  | 10.1007/s11661-017-4386-1 | 2017 | 0.25 | 0 | 0 | 0.25 | 0 | 0 | 0 | 0.25 | 0 | 0 | 0 | 0 | 0.25 | 0 | 0 | 0 | 1 | 6.159 | 1987.5 | 2.135802 | 0.2975 | 144 | 67.42197 | 174.96 | 51.25 | 212.05 | 108.425 | 55.275 | 4.75 | 141.35 | 1.386294 | 0.0891686 | 0.0216263 | 0.1244945 | 0.0003581426 | 0.6104969 | 0.02679738 | 0.1768703 | 0.4024184 | 1364.85 | 567.5131 | 701.4234 | 364.5682
67 | Al1 Cr1 Mo1 Ti1 | BCC | ANNEAL |  | C | 800 | 875 |  |  |  | 10.1007/s11661-017-4386-1 | 2017 | 0.25 | 0 | 0 | 0.25 | 0 | 0 | 0 | 0.25 | 0 | 0 | 0 | 0 | 0.25 | 0 | 0 | 0 | 1 | 6.159 | 1987.5 | 2.135802 | 0.2975 | 144 | 67.42197 | 174.96 | 51.25 | 212.05 | 108.425 | 55.275 | 4.75 | 141.35 | 1.386294 | 0.0891686 | 0.0216263 | 0.1244945 | 0.0003581426 | 0.6104969 | 0.02679738 | 0.1768703 | 0.4024184 | 1364.85 | 567.5131 | 562.7421 | 322.145
67 | Al1 Cr1 Mo1 Ti1 | BCC | ANNEAL |  | C | 1000 | 375 |  |  |  | 10.1007/s11661-017-4386-1 | 2017 | 0.25 | 0 | 0 | 0.25 | 0 | 0 | 0 | 0.25 | 0 | 0 | 0 | 0 | 0.25 | 0 | 0 | 0 | 1 | 6.159 | 1987.5 | 2.135802 | 0.2975 | 144 | 67.42197 | 174.96 | 51.25 | 212.05 | 108.425 | 55.275 | 4.75 | 141.35 | 1.386294 | 0.0891686 | 0.0216263 | 0.1244945 | 0.0003581426 | 0.6104969 | 0.02679738 | 0.1768703 | 0.4024184 | 1364.85 | 567.5131 | 453.1476 | 288.6196
67 | Al1 Cr1 Mo1 Ti1 | BCC | ANNEAL |  | C | 1200 | 100 |  |  |  | 10.1007/s11661-017-4386-1 | 2017 | 0.25 | 0 | 0 | 0.25 | 0 | 0 | 0 | 0.25 | 0 | 0 | 0 | 0 | 0.25 | 0 | 0 | 0 | 1 | 6.159 | 1987.5 | 2.135802 | 0.2975 | 144 | 67.42197 | 174.96 | 51.25 | 212.05 | 108.425 | 55.275 | 4.75 | 141.35 | 1.386294 | 0.0891686 | 0.0216263 | 0.1244945 | 0.0003581426 | 0.6104969 | 0.02679738 | 0.1768703 | 0.4024184 | 1364.85 | 567.5131 | 366.013 | 261.9648
67 | Al1 Mo1 Nb1 Ti1 | BCC | ANNEAL |  | C | 600 | 520 |  |  |  | 10.1007/s11661-017-4386-1 | 2017 | 0.25 | 0 | 0 | 0 | 0 | 0 | 0 | 0.25 | 0.25 | 0 | 0 | 0 | 0.25 | 0 | 0 | 0 | 1 | 6.514 | 2130 | 2.892473 | 0.345 | 146.5 | 50.6487 | 136.245 | 32 | 211.95 | 125.075 | 46.75 | 4.5 | 144.05 | 1.386294 | 0.08121527 | 0.006353707 | 0.0915435 | 0.0001976166 | 0.4131014 | 0.01879164 | 0.1014493 | 0.4013251 | 199.2675 | 210.9567 | 53.48539 | 166.3614
67 | Al1 Mo1 Nb1 Ti1 | BCC | ANNEAL |  | C | 800 | 500 |  |  |  | 10.1007/s11661-017-4386-1 | 2017 | 0.25 | 0 | 0 | 0 | 0 | 0 | 0 | 0.25 | 0.25 | 0 | 0 | 0 | 0.25 | 0 | 0 | 0 | 1 | 6.514 | 2130 | 2.892473 | 0.345 | 146.5 | 50.6487 | 136.245 | 32 | 211.95 | 125.075 | 46.75 | 4.5 | 144.05 | 1.386294 | 0.08121527 | 0.006353707 | 0.0915435 | 0.0001976166 | 0.4131014 | 0.01879164 | 0.1014493 | 0.4013251 | 199.2675 | 210.9567 | 34.61087 | 160.5876
67 | Al1 Mo1 Nb1 Ti1 | BCC | ANNEAL |  | C | 1000 | 540 |  |  |  | 10.1007/s11661-017-4386-1 | 2017 | 0.25 | 0 | 0 | 0 | 0 | 0 | 0 | 0.25 | 0.25 | 0 | 0 | 0 | 0.25 | 0 | 0 | 0 | 1 | 6.514 | 2130 | 2.892473 | 0.345 | 146.5 | 50.6487 | 136.245 | 32 | 211.95 | 125.075 | 46.75 | 4.5 | 144.05 | 1.386294 | 0.08121527 | 0.006353707 | 0.0915435 | 0.0001976166 | 0.4131014 | 0.01879164 | 0.1014493 | 0.4013251 | 199.2675 | 210.9567 | 22.56075 | 156.9014
67 | Al1 Mo1 Nb1 Ti1 | BCC | ANNEAL |  | C | 1200 | 200 |  |  |  | 10.1007/s11661-017-4386-1 | 2017 | 0.25 | 0 | 0 | 0 | 0 | 0 | 0 | 0.25 | 0.25 | 0 | 0 | 0 | 0.25 | 0 | 0 | 0 | 1 | 6.514 | 2130 | 2.892473 | 0.345 | 146.5 | 50.6487 | 136.245 | 32 | 211.95 | 125.075 | 46.75 | 4.5 | 144.05 | 1.386294 | 0.08121527 | 0.006353707 | 0.0915435 | 0.0001976166 | 0.4131014 | 0.01879164 | 0.1014493 | 0.4013251 | 199.2675 | 210.9567 | 14.79501 | 154.5259
70 | Hf1 Nb1 Ti1 V1 Zr1 | BCC | ANNEAL |  | C | 25 | 1253 | 1393 |  |  | 10.1016/j.ijrmhm.2014.07.009 | 2014 | 0 | 0 | 0 | 0 | 0 | 0.2 | 0 | 0 | 0.2 | 0 | 0 | 0 | 0.2 | 0.2 | 0 | 0.2 | 1 | 7.6812 | 2301.6 | 3.238095 | 0.36 | 128.22 | 39.59735 | 107.7048 | 38.4 | 154.12 | 122.4 | 30.8 | 4.4 | 149.16 | 1.609438 | 0.02123515 | 0.002469136 | 0.01174899 | 0.001905671 | 0.1645863 | 0.061908 | 0.07657805 | 0.2415799 | 827.9234 | 403.265 | 827.9234 | 403.265
70 | Hf1 Nb1 Ti1 V1 Zr1 | BCC | ANNEAL |  | C | 25 | 1140 | 1463 |  |  | 10.1016/j.ijrmhm.2014.07.009 | 2014 | 0 | 0 | 0 | 0 | 0 | 0.2 | 0 | 0 | 0.2 | 0 | 0 | 0 | 0.2 | 0.2 | 0 | 0.2 | 1 | 7.6812 | 2301.6 | 3.238095 | 0.36 | 128.22 | 39.59735 | 107.7048 | 38.4 | 154.12 | 122.4 | 30.8 | 4.4 | 149.16 | 1.609438 | 0.02123515 | 0.002469136 | 0.01174899 | 0.001905671 | 0.1645863 | 0.061908 | 0.07657805 | 0.2415799 | 827.9234 | 403.265 | 827.9234 | 403.265
70 | Hf1 Nb1 Ti1 V1 Zr1 | BCC | ANNEAL |  | C | 25 | 1120 | 1376 | 30 |  | 10.1016/j.ijrmhm.2014.07.009 | 2014 | 0 | 0 | 0 | 0 | 0 | 0.2 | 0 | 0 | 0.2 | 0 | 0 | 0 | 0.2 | 0.2 | 0 | 0.2 | 1 | 7.6812 | 2301.6 | 3.238095 | 0.36 | 128.22 | 39.59735 | 107.7048 | 38.4 | 154.12 | 122.4 | 30.8 | 4.4 | 149.16 | 1.609438 | 0.02123515 | 0.002469136 | 0.01174899 | 0.001905671 | 0.1645863 | 0.061908 | 0.07657805 | 0.2415799 | 827.9234 | 403.265 | 827.9234 | 403.265
97 | Al1 Cr0.5 Nb1 Ti1 V1 | BCC | ANNEAL |  | C | 600 | 1005 | 1045 |  |  | 10.1016/j.jallcom.2015.08.224 | 2015 | 0.2222222 | 0 | 0 | 0.1111111 | 0 | 0 | 0 | 0 | 0.2222222 | 0 | 0 | 0 | 0.2222222 | 0.2222222 | 0 | 0 | 1 | 5.522444 | 1977.111 | 2.858156 | 0.3433333 | 132.4444 | 46.33912 | 124.4978 | 47.22222 | 172.8 | 114.8 | 28.72222 | 4.444444 | 141.9556 | 1.581094 | 0.04036104 | 0.01675726 | 0.2439386 | 0.0005966418 | 0.5427318 | 0.03559154 | 0.1589389 | 0.2811392 | 704.9028 | 365.6326 | 248.6031 | 226.0487
97 | Al1 Cr0.5 Nb1 Ti1 V1 | BCC | ANNEAL |  | C | 800 | 640 | 685 |  |  | 10.1016/j.jallcom.2015.08.224 | 2015 | 0.2222222 | 0 | 0 | 0.1111111 | 0 | 0 | 0 | 0 | 0.2222222 | 0 | 0 | 0 | 0.2222222 | 0.2222222 | 0 | 0 | 1 | 5.522444 | 1977.111 | 2.858156 | 0.3433333 | 132.4444 | 46.33912 | 124.4978 | 47.22222 | 172.8 | 114.8 | 28.72222 | 4.444444 | 141.9556 | 1.581094 | 0.04036104 | 0.01675726 | 0.2439386 | 0.0005966418 | 0.5427318 | 0.03559154 | 0.1589389 | 0.2811392 | 704.9028 | 365.6326 | 176.0857 | 203.8653
97 | Al1 Cr0.5 Nb1 Ti1 V1 | BCC | ANNEAL |  | C | 1000 | 40 | 80 |  |  | 10.1016/j.jallcom.2015.08.224 | 2015 | 0.2222222 | 0 | 0 | 0.1111111 | 0 | 0 | 0 | 0 | 0.2222222 | 0 | 0 | 0 | 0.2222222 | 0.2222222 | 0 | 0 | 1 | 5.522444 | 1977.111 | 2.858156 | 0.3433333 | 132.4444 | 46.33912 | 124.4978 | 47.22222 | 172.8 | 114.8 | 28.72222 | 4.444444 | 141.9556 | 1.581094 | 0.04036104 | 0.01675726 | 0.2439386 | 0.0005966418 | 0.5427318 | 0.03559154 | 0.1589389 | 0.2811392 | 704.9028 | 365.6326 | 125.4436 | 188.3737
97 | Al1 Cr0.5 Nb1 Ti1 V1 | BCC | ANNEAL |  | C | 25 | 1300 | 1430 |  |  | 10.1016/j.jallcom.2015.08.224 | 2015 | 0.2222222 | 0 | 0 | 0.1111111 | 0 | 0 | 0 | 0 | 0.2222222 | 0 | 0 | 0 | 0.2222222 | 0.2222222 | 0 | 0 | 1 | 5.522444 | 1977.111 | 2.858156 | 0.3433333 | 132.4444 | 46.33912 | 124.4978 | 47.22222 | 172.8 | 114.8 | 28.72222 | 4.444444 | 141.9556 | 1.581094 | 0.04036104 | 0.01675726 | 0.2439386 | 0.0005966418 | 0.5427318 | 0.03559154 | 0.1589389 | 0.2811392 | 704.9028 | 365.6326 | 704.9028 | 365.6326
97 | Al1 Nb1 Ti1 V1 | BCC | ANNEAL |  | C | 600 | 780 | 1005 |  |  | 10.1016/j.jallcom.2015.08.224 | 2015 | 0.25 | 0 | 0 | 0 | 0 | 0 | 0 | 0 | 0.25 | 0 | 0 | 0 | 0.25 | 0.25 | 0 | 0 | 1 | 5.319 | 1951.75 | 3.238095 | 0.36 | 129 | 39.83824 | 108.36 | 38.75 | 163.45 | 119.975 | 26.275 | 4.25 | 142.7 | 1.386294 | 0.04219999 | 0.00308642 | 0.03016486 | 0.0008054936 | 0.2037274 | 0.03413696 | 0.08098544 | 0.2954902 | 350.2798 | 257.152 | 88.12526 | 176.9579
97 | Al1 Nb1 Ti1 V1 | BCC | ANNEAL |  | C | 800 | 560 | 700 |  |  | 10.1016/j.jallcom.2015.08.224 | 2015 | 0.25 | 0 | 0 | 0 | 0 | 0 | 0 | 0 | 0.25 | 0 | 0 | 0 | 0.25 | 0.25 | 0 | 0 | 1 | 5.319 | 1951.75 | 3.238095 | 0.36 | 129 | 39.83824 | 108.36 | 38.75 | 163.45 | 119.975 | 26.275 | 4.25 | 142.7 | 1.386294 | 0.04219999 | 0.00308642 | 0.03016486 | 0.0008054936 | 0.2037274 | 0.03413696 | 0.08098544 | 0.2954902 | 350.2798 | 257.152 | 55.81802 | 167.075
97 | Al1 Nb1 Ti1 V1 | BCC | ANNEAL |  | C | 1000 | 110 |  |  |  | 10.1016/j.jallcom.2015.08.224 | 2015 | 0.25 | 0 | 0 | 0 | 0 | 0 | 0 | 0 | 0.25 | 0 | 0 | 0 | 0.25 | 0.25 | 0 | 0 | 1 | 5.319 | 1951.75 | 3.238095 | 0.36 | 129 | 39.83824 | 108.36 | 38.75 | 163.45 | 119.975 | 26.275 | 4.25 | 142.7 | 1.386294 | 0.04219999 | 0.00308642 | 0.03016486 | 0.0008054936 | 0.2037274 | 0.03413696 | 0.08098544 | 0.2954902 | 350.2798 | 257.152 | 35.62606 | 160.8982
97 | Al1 Nb1 Ti1 V1 | BCC | ANNEAL |  | C | 25 | 1000 | 1280 |  |  | 10.1016/j.jallcom.2015.08.224 | 2015 | 0.25 | 0 | 0 | 0 | 0 | 0 | 0 | 0 | 0.25 | 0 | 0 | 0 | 0.25 | 0.25 | 0 | 0 | 1 | 5.319 | 1951.75 | 3.238095 | 0.36 | 129 | 39.83824 | 108.36 | 38.75 | 163.45 | 119.975 | 26.275 | 4.25 | 142.7 | 1.386294 | 0.04219999 | 0.00308642 | 0.03016486 | 0.0008054936 | 0.2037274 | 0.03413696 | 0.08098544 | 0.2954902 | 350.2798 | 257.152 | 350.2798 | 257.152
165 | Al1 Cr1 Mo1 Ti1 | BCC | ANNEAL |  | C | 23 | 1100 |  |  |  | 10.1016/j.actamat.2019.06.032 | 2019 | 0.25 | 0 | 0 | 0.25 | 0 | 0 | 0 | 0.25 | 0 | 0 | 0 | 0 | 0.25 | 0 | 0 | 0 | 1 | 6.159 | 1987.5 | 2.135802 | 0.2975 | 144 | 67.42197 | 174.96 | 51.25 | 212.05 | 108.425 | 55.275 | 4.75 | 141.35 | 1.386294 | 0.0891686 | 0.0216263 | 0.1244945 | 0.0003581426 | 0.6104969 | 0.02679738 | 0.1768703 | 0.4024184 | 1364.85 | 567.5131 | 1368.199 | 568.5376
165 | Al1 Mo1 Nb1 Ti1 | BCC | ANNEAL |  | C | 23 | 1100 |  |  |  | 10.1016/j.actamat.2019.06.032 | 2019 | 0.25 | 0 | 0 | 0 | 0 | 0 | 0 | 0.25 | 0.25 | 0 | 0 | 0 | 0.25 | 0 | 0 | 0 | 1 | 6.514 | 2130 | 2.892473 | 0.345 | 146.5 | 50.6487 | 136.245 | 32 | 211.95 | 125.075 | 46.75 | 4.5 | 144.05 | 1.386294 | 0.08121527 | 0.006353707 | 0.0915435 | 0.0001976166 | 0.4131014 | 0.01879164 | 0.1014493 | 0.4013251 | 199.2675 | 210.9567 | 200.2347 | 211.2526
165 | Al1 Cr1 Mo1 Ti1 | BCC | ANNEAL |  | C | 1000 | 375 |  |  |  | 10.1016/j.actamat.2019.06.032 | 2019 | 0.25 | 0 | 0 | 0.25 | 0 | 0 | 0 | 0.25 | 0 | 0 | 0 | 0 | 0.25 | 0 | 0 | 0 | 1 | 6.159 | 1987.5 | 2.135802 | 0.2975 | 144 | 67.42197 | 174.96 | 51.25 | 212.05 | 108.425 | 55.275 | 4.75 | 141.35 | 1.386294 | 0.0891686 | 0.0216263 | 0.1244945 | 0.0003581426 | 0.6104969 | 0.02679738 | 0.1768703 | 0.4024184 | 1364.85 | 567.5131 | 453.1476 | 288.6196
165 | Al1 Mo1 Nb1 Ti1 | BCC | ANNEAL |  | C | 1000 | 540 |  |  |  | 10.1016/j.actamat.2019.06.032 | 2019 | 0.25 | 0 | 0 | 0 | 0 | 0 | 0 | 0.25 | 0.25 | 0 | 0 | 0 | 0.25 | 0 | 0 | 0 | 1 | 6.514 | 2130 | 2.892473 | 0.345 | 146.5 | 50.6487 | 136.245 | 32 | 211.95 | 125.075 | 46.75 | 4.5 | 144.05 | 1.386294 | 0.08121527 | 0.006353707 | 0.0915435 | 0.0001976166 | 0.4131014 | 0.01879164 | 0.1014493 | 0.4013251 | 199.2675 | 210.9567 | 22.56075 | 156.9014
165 | Al1 Cr1 Mo1 Ti1 | BCC | ANNEAL |  | C | 1200 | 100 |  |  |  | 10.1016/j.actamat.2019.06.032 | 2019 | 0.25 | 0 | 0 | 0.25 | 0 | 0 | 0 | 0.25 | 0 | 0 | 0 | 0 | 0.25 | 0 | 0 | 0 | 1 | 6.159 | 1987.5 | 2.135802 | 0.2975 | 144 | 67.42197 | 174.96 | 51.25 | 212.05 | 108.425 | 55.275 | 4.75 | 141.35 | 1.386294 | 0.0891686 | 0.0216263 | 0.1244945 | 0.0003581426 | 0.6104969 | 0.02679738 | 0.1768703 | 0.4024184 | 1364.85 | 567.5131 | 366.013 | 261.9648
165 | Al1 Mo1 Nb1 Ti1 | BCC | ANNEAL |  | C | 1200 | 200 |  |  |  | 10.1016/j.actamat.2019.06.032 | 2019 | 0.25 | 0 | 0 | 0 | 0 | 0 | 0 | 0.25 | 0.25 | 0 | 0 | 0 | 0.25 | 0 | 0 | 0 | 1 | 6.514 | 2130 | 2.892473 | 0.345 | 146.5 | 50.6487 | 136.245 | 32 | 211.95 | 125.075 | 46.75 | 4.5 | 144.05 | 1.386294 | 0.08121527 | 0.006353707 | 0.0915435 | 0.0001976166 | 0.4131014 | 0.01879164 | 0.1014493 | 0.4013251 | 199.2675 | 210.9567 | 14.79501 | 154.5259
231 | Nb1 Ti1 Zr1 | BCC | ANNEAL | [7 empty] | 10.1007/s12598-019-01310-6 | 2019 | 0 | 0 | 0 | 0 | 0 | 0 | 0 | 0 | 0.3333333 | 0 | 0 | 0 | 0.3333333 | 0 | 0 | 0.3333333 | 1 | 6.532 | 2273 | 3.075758 | 0.3533333 | 123.7 | 40.21773 | 108.856 | 38.33333 | 141.6333 | 116.7333 | 28.23333 | 4.333333 | 151.0667 | 1.098612 | 0.04669833 | 0.005814643 | 0.01073607 | 0.001218429 | 0.1212345 | 0.04278168 | 0.09620792 | 0.2719159 | 353.4216 | 258.1131
231 | Hf1 Nb1 Ti1 Zr1 | BCC | ANNEAL | [7 empty] | 10.1007/s12598-019-01310-6 | 2019 | 0 | 0 | 0 | 0 | 0 | 0.25 | 0 | 0 | 0.25 | 0 | 0 | 0 | 0.25 | 0 | 0 | 0.25 | 1 | 8.2265 | 2331.25 | 3.175439 | 0.3575 | 120.275 | 37.87666 | 102.835125 | 36.25 | 124.65 | 116.8 | 34.1 | 4.25 | 152.8 | 1.386294 | 0.04273059 | 0.00353318 | 0.01081137 | 0.0005863497 | 0.146602 | 0.04156661 | 0.0847857 | 0.2471631 | 148.583 | 195.4521
238 | Mo1 Nb1 Ta1 Ti1 | BCC | ANNEAL |  | C | 20 | 1210 |  |  |  | 10.1016/j.actamat.2019.06.006 | 2019 | 0 | 0 | 0 | 0 | 0 | 0 | 0 | 0.25 | 0.25 | 0 | 0 | 0.25 | 0.25 | 0 | 0 | 0 | 1 | 10.0115 | 2719.25 | 2.84127 | 0.3425 | 177.5 | 62.47207 | 167.7375 | 42.25 | 267.5 | 146.575 | 56.1 | 5 | 144.925 | 1.386294 | 0.03615354 | 0.007046193 | 0.1155514 | 0.0002887127 | 0.4208145 | 0.01968274 | 0.1019288 | 0.2499752 | 374.8241 | 264.6602 | 378.1305 | 265.6716
238 | Mo1 Nb1 Ta1 Ti1 | BCC | ANNEAL |  | C | 60 | 1071 |  |  |  | 10.1016/j.actamat.2019.06.006 | 2019 | 0 | 0 | 0 | 0 | 0 | 0 | 0 | 0.25 | 0.25 | 0 | 0 | 0.25 | 0.25 | 0 | 0 | 0 | 1 | 10.0115 | 2719.25 | 2.84127 | 0.3425 | 177.5 | 62.47207 | 167.7375 | 42.25 | 267.5 | 146.575 | 56.1 | 5 | 144.925 | 1.386294 | 0.03615354 | 0.007046193 | 0.1155514 | 0.0002887127 | 0.4208145 | 0.01968274 | 0.1019288 | 0.2499752 | 374.8241 | 264.6602 | 352.6006 | 257.8619
238 | Mo1 Nb1 Ta1 Ti1 | BCC | ANNEAL |  | C | 100 | 1029 |  |  |  | 10.1016/j.actamat.2019.06.006 | 2019 | 0 | 0 | 0 | 0 | 0 | 0 | 0 | 0.25 | 0.25 | 0 | 0 | 0.25 | 0.25 | 0 | 0 | 0 | 1 | 10.0115 | 2719.25 | 2.84127 | 0.3425 | 177.5 | 62.47207 | 167.7375 | 42.25 | 267.5 | 146.575 | 56.1 | 5 | 144.925 | 1.386294 | 0.03615354 | 0.007046193 | 0.1155514 | 0.0002887127 | 0.4208145 | 0.01968274 | 0.1019288 | 0.2499752 | 374.8241 | 264.6602 | 329.0422 | 250.6553
238 | Mo1 Nb1 Ta1 Ti1 | BCC | ANNEAL |  | C | 200 | 868 |  |  |  | 10.1016/j.actamat.2019.06.006 | 2019 | 0 | 0 | 0 | 0 | 0 | 0 | 0 | 0.25 | 0.25 | 0 | 0 | 0.25 | 0.25 | 0 | 0 | 0 | 1 | 10.0115 | 2719.25 | 2.84127 | 0.3425 | 177.5 | 62.47207 | 167.7375 | 42.25 | 267.5 | 146.575 | 56.1 | 5 | 144.925 | 1.386294 | 0.03615354 | 0.007046193 | 0.1155514 | 0.0002887127 | 0.4208145 | 0.01968274 | 0.1019288 | 0.2499752 | 374.8241 | 264.6602 | 277.57 | 234.9098
238 | Mo1 Nb1 Ta1 Ti1 | BCC | ANNEAL |  | C | 300 | 732 |  |  |  | 10.1016/j.actamat.2019.06.006 | 2019 | 0 | 0 | 0 | 0 | 0 | 0 | 0 | 0.25 | 0.25 | 0 | 0 | 0.25 | 0.25 | 0 | 0 | 0 | 1 | 10.0115 | 2719.25 | 2.84127 | 0.3425 | 177.5 | 62.47207 | 167.7375 | 42.25 | 267.5 | 146.575 | 56.1 | 5 | 144.925 | 1.386294 | 0.03615354 | 0.007046193 | 0.1155514 | 0.0002887127 | 0.4208145 | 0.01968274 | 0.1019288 | 0.2499752 | 374.8241 | 264.6602 | 234.9075 | 221.8591
238 | Mo1 Nb1 Ta1 Ti1 | BCC | ANNEAL |  | C | 400 | 685 |  |  |  | 10.1016/j.actamat.2019.06.006 | 2019 | 0 | 0 | 0 | 0 | 0 | 0 | 0 | 0.25 | 0.25 | 0 | 0 | 0.25 | 0.25 | 0 | 0 | 0 | 1 | 10.0115 | 2719.25 | 2.84127 | 0.3425 | 177.5 | 62.47207 | 167.7375 | 42.25 | 267.5 | 146.575 | 56.1 | 5 | 144.925 | 1.386294 | 0.03615354 | 0.007046193 | 0.1155514 | 0.0002887127 | 0.4208145 | 0.01968274 | 0.1019288 | 0.2499752 | 374.8241 | 264.6602 | 199.3226 | 210.9736
238 | Mo1 Nb1 Ta1 Ti1 | BCC | ANNEAL |  | C | 600 | 593 |  |  |  | 10.1016/j.actamat.2019.06.006 | 2019 | 0 | 0 | 0 | 0 | 0 | 0 | 0 | 0.25 | 0.25 | 0 | 0 | 0.25 | 0.25 | 0 | 0 | 0 | 1 | 10.0115 | 2719.25 | 2.84127 | 0.3425 | 177.5 | 62.47207 | 167.7375 | 42.25 | 267.5 | 146.575 | 56.1 | 5 | 144.925 | 1.386294 | 0.03615354 | 0.007046193 | 0.1155514 | 0.0002887127 | 0.4208145 | 0.01968274 | 0.1019288 | 0.2499752 | 374.8241 | 264.6602 | 144.4095 | 194.1754
238 | Mo1 Nb1 Ta1 Ti1 | BCC | ANNEAL |  | C | 800 | 564 |  |  |  | 10.1016/j.actamat.2019.06.006 | 2019 | 0 | 0 | 0 | 0 | 0 | 0 | 0 | 0.25 | 0.25 | 0 | 0 | 0.25 | 0.25 | 0 | 0 | 0 | 1 | 10.0115 | 2719.25 | 2.84127 | 0.3425 | 177.5 | 62.47207 | 167.7375 | 42.25 | 267.5 | 146.575 | 56.1 | 5 | 144.925 | 1.386294 | 0.03615354 | 0.007046193 | 0.1155514 | 0.0002887127 | 0.4208145 | 0.01968274 | 0.1019288 | 0.2499752 | 374.8241 | 264.6602 | 105.3217 | 182.2183
238 | Mo1 Nb1 Ta1 Ti1 | BCC | ANNEAL |  | C | 1000 | 539 |  |  |  | 10.1016/j.actamat.2019.06.006 | 2019 | 0 | 0 | 0 | 0 | 0 | 0 | 0 | 0.25 | 0.25 | 0 | 0 | 0.25 | 0.25 | 0 | 0 | 0 | 1 | 10.0115 | 2719.25 | 2.84127 | 0.3425 | 177.5 | 62.47207 | 167.7375 | 42.25 | 267.5 | 146.575 | 56.1 | 5 | 144.925 | 1.386294 | 0.03615354 | 0.007046193 | 0.1155514 | 0.0002887127 | 0.4208145 | 0.01968274 | 0.1019288 | 0.2499752 | 374.8241 | 264.6602 | 77.22076 | 173.6221
238 | Nb1 Ta1 Ti1 W1 | BCC | ANNEAL |  | C | 20 | 1054 |  |  |  | 10.1016/j.actamat.2019.06.006 | 2019 | 0 | 0 | 0 | 0 | 0 | 0 | 0 | 0 | 0.25 | 0 | 0 | 0.25 | 0.25 | 0 | 0.25 | 0 | 1 | 11.8415 | 2919 | 2.69697 | 0.335 | 197.5 | 73.23034 | 195.525 | 77.5 | 280.45 | 155.7 | 66.075 | 5 | 145.125 | 1.386294 | 0.08111681 | 0.009411896 | 0.359126 | 0.0002220382 | 0.6772213 | 0.01727727 | 0.1292575 | 0.3675248 | 353.3827 | 258.1012 | 356.448 | 259.0389
238 | Nb1 Ta1 Ti1 W1 | BCC | ANNEAL |  | C | 100 | 968 |  |  |  | 10.1016/j.actamat.2019.06.006 | 2019 | 0 | 0 | 0 | 0 | 0 | 0 | 0 | 0 | 0.25 | 0 | 0 | 0.25 | 0.25 | 0 | 0.25 | 0 | 1 | 11.8415 | 2919 | 2.69697 | 0.335 | 197.5 | 73.23034 | 195.525 | 77.5 | 280.45 | 155.7 | 66.075 | 5 | 145.125 | 1.386294 | 0.08111681 | 0.009411896 | 0.359126 | 0.0002220382 | 0.6772213 | 0.01727727 | 0.1292575 | 0.3675248 | 353.3827 | 258.1012 | 310.891 | 245.1028
238 | Nb1 Ta1 Ti1 W1 | BCC | ANNEAL |  | C | 200 | 869 |  |  |  | 10.1016/j.actamat.2019.06.006 | 2019 | 0 | 0 | 0 | 0 | 0 | 0 | 0 | 0 | 0.25 | 0 | 0 | 0.25 | 0.25 | 0 | 0.25 | 0 | 1 | 11.8415 | 2919 | 2.69697 | 0.335 | 197.5 | 73.23034 | 195.525 | 77.5 | 280.45 | 155.7 | 66.075 | 5 | 145.125 | 1.386294 | 0.08111681 | 0.009411896 | 0.359126 | 0.0002220382 | 0.6772213 | 0.01727727 | 0.1292575 | 0.3675248 | 353.3827 | 258.1012 | 262.9994 | 230.4526
238 | Nb1 Ta1 Ti1 W1 | BCC | ANNEAL |  | C | 300 | 754 |  |  |  | 10.1016/j.actamat.2019.06.006 | 2019 | 0 | 0 | 0 | 0 | 0 | 0 | 0 | 0 | 0.25 | 0 | 0 | 0.25 | 0.25 | 0 | 0.25 | 0 | 1 | 11.8415 | 2919 | 2.69697 | 0.335 | 197.5 | 73.23034 | 195.525 | 77.5 | 280.45 | 155.7 | 66.075 | 5 | 145.125 | 1.386294 | 0.08111681 | 0.009411896 | 0.359126 | 0.0002220382 | 0.6772213 | 0.01727727 | 0.1292575 | 0.3675248 | 353.3827 | 258.1012 | 223.1935 | 218.2758
238 | Nb1 Ta1 Ti1 W1 | BCC | ANNEAL |  | C | 400 | 627 |  |  |  | 10.1016/j.actamat.2019.06.006 | 2019 | 0 | 0 | 0 | 0 | 0 | 0 | 0 | 0 | 0.25 | 0 | 0 | 0.25 | 0.25 | 0 | 0.25 | 0 | 1 | 11.8415 | 2919 | 2.69697 | 0.335 | 197.5 | 73.23034 | 195.525 | 77.5 | 280.45 | 155.7 | 66.075 | 5 | 145.125 | 1.386294 | 0.08111681 | 0.009411896 | 0.359126 | 0.0002220382 | 0.6772213 | 0.01727727 | 0.1292575 | 0.3675248 | 353.3827 | 258.1012 | 189.9 | 208.0911
238 | Nb1 Ta1 Ti1 W1 | BCC | ANNEAL |  | C | 600 | 596 |  |  |  | 10.1016/j.actamat.2019.06.006 | 2019 | 0 | 0 | 0 | 0 | 0 | 0 | 0 | 0 | 0.25 | 0 | 0 | 0.25 | 0.25 | 0 | 0.25 | 0 | 1 | 11.8415 | 2919 | 2.69697 | 0.335 | 197.5 | 73.23034 | 195.525 | 77.5 | 280.45 | 155.7 | 66.075 | 5 | 145.125 | 1.386294 | 0.08111681 | 0.009411896 | 0.359126 | 0.0002220382 | 0.6772213 | 0.01727727 | 0.1292575 | 0.3675248 | 353.3827 | 258.1012 | 138.3204 | 192.3128
238 | Nb1 Ta1 Ti1 W1 | BCC | ANNEAL |  | C | 800 | 564 |  |  |  | 10.1016/j.actamat.2019.06.006 | 2019 | 0 | 0 | 0 | 0 | 0 | 0 | 0 | 0 | 0.25 | 0 | 0 | 0.25 | 0.25 | 0 | 0.25 | 0 | 1 | 11.8415 | 2919 | 2.69697 | 0.335 | 197.5 | 73.23034 | 195.525 | 77.5 | 280.45 | 155.7 | 66.075 | 5 | 145.125 | 1.386294 | 0.08111681 | 0.009411896 | 0.359126 | 0.0002220382 | 0.6772213 | 0.01727727 | 0.1292575 | 0.3675248 | 353.3827 | 258.1012 | 101.4104 | 181.0219
238 | Nb1 Ta1 Ti1 W1 | BCC | ANNEAL |  | C | 1000 | 459 |  |  |  | 10.1016/j.actamat.2019.06.006 | 2019 | 0 | 0 | 0 | 0 | 0 | 0 | 0 | 0 | 0.25 | 0 | 0 | 0.25 | 0.25 | 0 | 0.25 | 0 | 1 | 11.8415 | 2919 | 2.69697 | 0.335 | 197.5 | 73.23034 | 195.525 | 77.5 | 280.45 | 155.7 | 66.075 | 5 | 145.125 | 1.386294 | 0.08111681 | 0.009411896 | 0.359126 | 0.0002220382 | 0.6772213 | 0.01727727 | 0.1292575 | 0.3675248 | 353.3827 | 258.1012 | 74.73691 | 172.8623
238 | Hf1 Nb1 Ta1 Ti1 | BCC | ANNEAL |  | C | 20 | 860 |  |  |  | 10.1016/j.actamat.2019.06.006 | 2019 | 0 | 0 | 0 | 0 | 0 | 0.25 | 0 | 0 | 0.25 | 0 | 0 | 0.25 | 0.25 | 0 | 0 | 0 | 1 | 10.769 | 2621.75 | 3.175439 | 0.3575 | 147.5 | 46.45028 | 126.1125 | 44.75 | 169.425 | 134.525 | 44.15 | 4.5 | 149.425 | 1.386294 | 0.03167193 | 0.00353318 | 0.04893002 | 0.0008233069 | 0.2987552 | 0.0331671 | 0.0847857 | 0.2642111 | 397.9725 | 271.7414 | 402.183 | 273.0294
238 | Hf1 Nb1 Ta1 Ti1 | BCC | ANNEAL |  | C | 20 | 834 |  |  |  | 10.1016/j.actamat.2019.06.006 | 2019 | 0 | 0 | 0 | 0 | 0 | 0.25 | 0 | 0 | 0.25 | 0 | 0 | 0.25 | 0.25 | 0 | 0 | 0 | 1 | 10.769 | 2621.75 | 3.175439 | 0.3575 | 147.5 | 46.45028 | 126.1125 | 44.75 | 169.425 | 134.525 | 44.15 | 4.5 | 149.425 | 1.386294 | 0.03167193 | 0.00353318 | 0.04893002 | 0.0008233069 | 0.2987552 | 0.0331671 | 0.0847857 | 0.2642111 | 397.9725 | 271.7414 | 402.183 | 273.0294
238 | Hf1 Nb1 Ta1 Ti1 | BCC | ANNEAL |  | C | 200 | 610 |  |  |  | 10.1016/j.actamat.2019.06.006 | 2019 | 0 | 0 | 0 | 0 | 0 | 0.25 | 0 | 0 | 0.25 | 0 | 0 | 0.25 | 0.25 | 0 | 0 | 0 | 1 | 10.769 | 2621.75 | 3.175439 | 0.3575 | 147.5 | 46.45028 | 126.1125 | 44.75 | 169.425 | 134.525 | 44.15 | 4.5 | 149.425 | 1.386294 | 0.03167193 | 0.00353318 | 0.04893002 | 0.0008233069 | 0.2987552 | 0.0331671 | 0.0847857 | 0.2642111 | 397.9725 | 271.7414 | 277.6699 | 234.9403
238 | Hf1 Nb1 Ta1 Ti1 | BCC | ANNEAL |  | C | 600 | 473 |  |  |  | 10.1016/j.actamat.2019.06.006 | 2019 | 0 | 0 | 0 | 0 | 0 | 0.25 | 0 | 0 | 0.25 | 0 | 0 | 0.25 | 0.25 | 0 | 0 | 0 | 1 | 10.769 | 2621.75 | 3.175439 | 0.3575 | 147.5 | 46.45028 | 126.1125 | 44.75 | 169.425 | 134.525 | 44.15 | 4.5 | 149.425 | 1.386294 | 0.03167193 | 0.00353318 | 0.04893002 | 0.0008233069 | 0.2987552 | 0.0331671 | 0.0847857 | 0.2642111 | 397.9725 | 271.7414 | 126.9051 | 188.8208
238 | Cr1 Mo1 Nb1 Ti1 | BCC | ANNEAL |  | C | 20 | 1630 |  |  |  | 10.1016/j.actamat.2019.06.006 | 2019 | 0 | 0 | 0 | 0.25 | 0 | 0 | 0 | 0.25 | 0.25 | 0 | 0 | 0 | 0.25 | 0 | 0 | 0 | 1 | 7.6265 | 2441.75 | 2.298246 | 0.31 | 167.5 | 72.88168 | 190.95 | 54.25 | 264.175 | 123.625 | 50.575 | 5.25 | 142.25 | 1.386294 | 0.03480731 | 0.02601457 | 0.1316175 | 0.0004826091 | 0.5582433 | 0.03152294 | 0.2175925 | 0.2546078 | 1902.56 | 732.0005 | 1912.253 | 734.9657
238 | Cr1 Mo1 Nb1 Ti1 | BCC | ANNEAL |  | C | 200 | 1268 |  |  |  | 10.1016/j.actamat.2019.06.006 | 2019 | 0 | 0 | 0 | 0.25 | 0 | 0 | 0 | 0.25 | 0.25 | 0 | 0 | 0 | 0.25 | 0 | 0 | 0 | 1 | 7.6265 | 2441.75 | 2.298246 | 0.31 | 167.5 | 72.88168 | 190.95 | 54.25 | 264.175 | 123.625 | 50.575 | 5.25 | 142.25 | 1.386294 | 0.03480731 | 0.02601457 | 0.1316175 | 0.0004826091 | 0.5582433 | 0.03152294 | 0.2175925 | 0.2546078 | 1902.56 | 732.0005 | 1599.02 | 639.1466
238 | Cr1 Mo1 Nb1 Ti1 | BCC | ANNEAL |  | C | 400 | 1115 |  |  |  | 10.1016/j.actamat.2019.06.006 | 2019 | 0 | 0 | 0 | 0.25 | 0 | 0 | 0 | 0.25 | 0.25 | 0 | 0 | 0 | 0.25 | 0 | 0 | 0 | 1 | 7.6265 | 2441.75 | 2.298246 | 0.31 | 167.5 | 72.88168 | 190.95 | 54.25 | 264.175 | 123.625 | 50.575 | 5.25 | 142.25 | 1.386294 | 0.03480731 | 0.02601457 | 0.1316175 | 0.0004826091 | 0.5582433 | 0.03152294 | 0.2175925 | 0.2546078 | 1902.56 | 732.0005 | 1320.196 | 553.8533
238 | Cr1 Mo1 Nb1 Ti1 | BCC | ANNEAL |  | C | 600 | 1062 |  |  |  | 10.1016/j.actamat.2019.06.006 | 2019 | 0 | 0 | 0 | 0.25 | 0 | 0 | 0 | 0.25 | 0.25 | 0 | 0 | 0 | 0.25 | 0 | 0 | 0 | 1 | 7.6265 | 2441.75 | 2.298246 | 0.31 | 167.5 | 72.88168 | 190.95 | 54.25 | 264.175 | 123.625 | 50.575 | 5.25 | 142.25 | 1.386294 | 0.03480731 | 0.02601457 | 0.1316175 | 0.0004826091 | 0.5582433 | 0.03152294 | 0.2175925 | 0.2546078 | 1902.56 | 732.0005 | 1095.605 | 485.1499
238 | Cr1 Mo1 Nb1 Ti1 | BCC | ANNEAL |  | C | 800 | 1058 |  |  |  | 10.1016/j.actamat.2019.06.006 | 2019 | 0 | 0 | 0 | 0.25 | 0 | 0 | 0 | 0.25 | 0.25 | 0 | 0 | 0 | 0.25 | 0 | 0 | 0 | 1 | 7.6265 | 2441.75 | 2.298246 | 0.31 | 167.5 | 72.88168 | 190.95 | 54.25 | 264.175 | 123.625 | 50.575 | 5.25 | 142.25 | 1.386294 | 0.03480731 | 0.02601457 | 0.1316175 | 0.0004826091 | 0.5582433 | 0.03152294 | 0.2175925 | 0.2546078 | 1902.56 | 732.0005 | 912.7195 | 429.2045
265 | Cr1 Mo1 Ta1 Ti1 | BCC | ANNEAL | 555 | [6 empty] | 10.1016/j.matdes.2018.06.003 | 2018 | 0 | 0 | 0 | 0.25 | 0 | 0 | 0 | 0.25 | 0 | 0 | 0 | 0.25 | 0.25 | 0 | 0 | 0 | 1 | 9.6565 | 2576.75 | 2.105691 | 0.295 | 175 | 83.10811 | 215.25 | 61.5 | 267.6 | 129.925 | 64.625 | 5.25 | 142.225 | 1.386294 | 0.0344898 | 0.02075553 | 0.144153 | 0.0004789243 | 0.495699 | 0.0313511 | 0.1703369 | 0.2571429 | 2103.426 | 793.4462
265 | Hf1 Nb1 Ta1 Ti1 | BCC | ANNEAL | 280 | [6 empty] | 10.1016/j.matdes.2018.06.003 | 2018 | 0 | 0 | 0 | 0 | 0 | 0.25 | 0 | 0 | 0.25 | 0 | 0 | 0.25 | 0.25 | 0 | 0 | 0 | 1 | 10.769 | 2621.75 | 3.175439 | 0.3575 | 147.5 | 46.45028 | 126.1125 | 44.75 | 169.425 | 134.525 | 44.15 | 4.5 | 149.425 | 1.386294 | 0.03167193 | 0.00353318 | 0.04893002 | 0.0008233069 | 0.2987552 | 0.0331671 | 0.0847857 | 0.2642111 | 397.9725 | 271.7414
265 | Mo1 Nb1 Ta1 Ti1 W1 | BCC | ANNEAL | 482 | [6 empty] | 10.1016/j.matdes.2018.06.003 | 2018 | 0 | 0 | 0 | 0 | 0 | 0 | 0 | 0.2 | 0.2 | 0 | 0 | 0.2 | 0.2 | 0 | 0.2 | 0 | 1 | 11.5292 | 2914.4 | 2.607843 | 0.33 | 204 | 78.22556 | 208.08 | 66 | 317.56 | 157.6 | 72.76 | 5.2 | 144.1 | 1.609438 | 0.05399846 | 0.008999082 | 0.2239366 | 0.0001619085 | 0.6557677 | 0.0210855 | 0.1212121 | 0.3245676 | 541.9403 | 315.7817
265 | Mo1 Nb1 Ta1 Ti1 | BCC | ANNEAL | 407 | [6 empty] | 10.1016/j.matdes.2018.06.003 | 2018 | 0 | 0 | 0 | 0 | 0 | 0 | 0 | 0.25 | 0.25 | 0 | 0 | 0.25 | 0.25 | 0 | 0 | 0 | 1 | 10.0115 | 2719.25 | 2.84127 | 0.3425 | 177.5 | 62.47207 | 167.7375 | 42.25 | 267.5 | 146.575 | 56.1 | 5 | 144.925 | 1.386294 | 0.03615354 | 0.007046193 | 0.1155514 | 0.0002887127 | 0.4208145 | 0.01968274 | 0.1019288 | 0.2499752 | 374.8241 | 264.6602
54 | Al1 Co0.5 Cr0.5 Fe0.5 Ni0.5 | BCC | ANNEAL | 509 |  | 25 |  |  |  |  | 10.1016/j.jallcom.2009.08.090 | 2009 | 0.3333333 | 0 | 0.1666667 | 0.1666667 | 0.1666667 | 0 | 0 | 0 | 0 | 0.1666667 | 0 | 0 | 0 | 0 | 0 | 0 | 1 | 6.372 | 1558.833 | 2.232963 | 0.3051667 | 142.6667 | 63.8912 | 166.7773 | 67 | 147.0167 | 122.6333 | 75.41667 | 5.333333 | 133.2667 | 1.56071 | 0.07278656 | 0.01620855 | 0.1172393 | 0.001851935 | 0.5007694 | 0.05967043 | 0.1555568 | 0.3378492 | 1231.15 | 526.6136 | 1231.15 | 526.6136
54 | Al1 Co0.5 Cr0.5 Fe0.5 Ni0.5 | BCC | ANNEAL | 512 |  | 25 |  |  |  |  | 10.1016/j.jallcom.2009.08.090 | 2009 | 0.3333333 | 0 | 0.1666667 | 0.1666667 | 0.1666667 | 0 | 0 | 0 | 0 | 0.1666667 | 0 | 0 | 0 | 0 | 0 | 0 | 1 | 6.372 | 1558.833 | 2.232963 | 0.3051667 | 142.6667 | 63.8912 | 166.7773 | 67 | 147.0167 | 122.6333 | 75.41667 | 5.333333 | 133.2667 | 1.56071 | 0.07278656 | 0.01620855 | 0.1172393 | 0.001851935 | 0.5007694 | 0.05967043 | 0.1555568 | 0.3378492 | 1231.15 | 526.6136 | 1231.15 | 526.6136
58 | Mo1 Nb0.5 Ti0.5 V0.5 Zr0.5 | BCC | ANNEAL |  | C | 25 | 1765 |  |  | 12 | 10.1016/j.matdes.2015.06.072 | 2015 | 0 | 0 | 0 | 0 | 0 | 0 | 0 | 0.3333333 | 0.1666667 | 0 | 0 | 0 | 0.1666667 | 0.1666667 | 0 | 0.1666667 | 1 | 7.609333 | 2465.667 | 2.824561 | 0.3416667 | 165.1833 | 58.48106 | 156.9242 | 33.66667 | 271.4833 | 137.5667 | 50.21667 | 5 | 144.6333 | 1.56071 | 0.0513239 | 0.004858219 | 0.1443252 | 0.001930648 | 0.4615748 | 0.05596194 | 0.09768285 | 0.3221097 | 2084.896 | 787.7778 | 2084.896 | 787.7778
20 | Al1 Co0.357 Cr0.357 Cu0.357 Fe0.357 | BCC | OTHER | 657 |  | 25 |  |  |  |  | 10.3166/acsm.31.633-648 | 2006 | 0.4118616 | 0.1470346 | 0.1470346 | 0.1470346 | 0.1470346 | 0 | 0 | 0 | 0 | 0 | 0 | 0 | 0 | 0 | 0 | 0 | 1 | 5.947112 | 1430.712 | 2.367307 | 0.3148587 | 128.4178 | 54.24638 | 142.6526 | 57.39189 | 131.42 | 106.7249 | 61.86289 | 5.205519 | 134.9072 | 1.492862 | 0.06862127 | 0.01630787 | 0.1844261 | 0.001556245 | 0.5975605 | 0.0564851 | 0.1525099 | 0.3617367 | 996.3634 | 454.7915 | 996.3634 | 454.7915
20 | Al1 Co0.333 Cr0.333 Cu0.333 Fe0.333 | BCC | OTHER | 644 |  | 25 |  |  |  |  | 10.3166/acsm.31.633-648 | 2006 | 0.4288165 | 0.1427959 | 0.1427959 | 0.1427959 | 0.1427959 | 0 | 0 | 0 | 0 | 0 | 0 | 0 | 0 | 0 | 0 | 0 | 1 | 5.853504 | 1416.364 | 2.382166 | 0.3158718 | 126.9067 | 53.27368 | 140.2027 | 56.48692 | 128.7471 | 105.9314 | 61.03083 | 5.141938 | 135.1463 | 1.474807 | 0.06900055 | 0.01604185 | 0.191704 | 0.001522834 | 0.6078958 | 0.05650708 | 0.1509656 | 0.36729 | 940.4532 | 437.6883 | 940.4532 | 437.6883
255 | Al1 Co1 Cr1 Fe1 Ni1 | BCC | OTHER | 500 | [6 empty] | 10.1016/j.intermet.2012.03.005 | 2012 | 0.2 | 0 | 0.2 | 0.2 | 0.2 | 0 | 0 | 0 | 0 | 0.2 | 0 | 0 | 0 | 0 | 0 | 0 | 1 | 7.1064 | 1684 | 2.120052 | 0.2962 | 156 | 73.58309 | 190.7568 | 75.2 | 168.68 | 131.32 | 83.9 | 5.8 | 131.28 | 1.609438 | 0.05259698 | 0.01693848 | 0.0836333 | 0.001648866 | 0.3882042 | 0.05503555 | 0.1591342 | 0.2659445 | 1398.586 | 577.8331
29 | Al1 Co1 Cr1 Cu1 Ni1 Ti1 | BCC | OTHER |  | C | 25 |  | 1495 |  | 8 | 10.1016/j.matdes.2009.09.016 | 2010 | 0.1666667 | 0.1666667 | 0.1666667 | 0.1666667 | 0 | 0 | 0 | 0 | 0 | 0.1666667 | 0 | 0 | 0.1666667 | 0 | 0 | 0 | 1 | 6.854 | 1651.333 | 2.275362 | 0.3083333 | 142.9167 | 62.81051 | 164.3542 | 64.08333 | 131.5667 | 127.4333 | 76.71667 | 6 | 133.8333 | 1.791759 | 0.03653857 | 0.01695155 | 0.1150669 | 0.001423067 | 0.4635293 | 0.06409906 | 0.1491147 | 0.2833777 | 323.892 | 249.0799 | 323.892 | 249.0799
255 | Al1 Co0.5 Cr0.5 Fe0.5 Ni0.5 | BCC | OTHER | 733 | [6 empty] | 10.1016/j.intermet.2012.03.005 | 2012 | 0.3333333 | 0 | 0.1666667 | 0.1666667 | 0.1666667 | 0 | 0 | 0 | 0 | 0.1666667 | 0 | 0 | 0 | 0 | 0 | 0 | 1 | 6.372 | 1558.833 | 2.232963 | 0.3051667 | 142.6667 | 63.8912 | 166.7773 | 67 | 147.0167 | 122.6333 | 75.41667 | 5.333333 | 133.2667 | 1.56071 | 0.07278656 | 0.01620855 | 0.1172393 | 0.001851935 | 0.5007694 | 0.05967043 | 0.1555568 | 0.3378492 | 1231.15 | 526.6136